## Bayes
x1 | x2 | x3 | x4 | x5 | y1
680 | 290 | 0.15 | 0.04 | 0 | 1.16
580 | 250 | 0.15 | 0.02 | 0 | 1.19
580 | 250 | 0.025 | 0.02 | 1 | 1.24
660 | 250 | 0.05 | 0.01 | 0 | 1.26
580 | 230 | 0.125 | 0.03 | 1 | 1.27
660 | 270 | 0.1 | 0.01 | 0 | 1.28
680 | 270 | 0.125 | 0.04 | 1 | 1.28
660 | 270 | 0.15 | 0.03 | 1 | 1.3
580 | 290 | 0.025 | 0.03 | 1 | 1.32
660 | 270 | 0.1 | 0.02 | 0 | 1.34
680 | 250 | 0.025 | 0.04 | 0 | 1.38
640 | 290 | 0.15 | 0.01 | 0 | 1.4
620 | 220 | 0.15 | 0.01 | 1 | 1.4
610 | 220 | 0.15 | 0.01 | 1 | 1.43
640 | 290 | 0.05 | 0.01 | 1 | 1.47
620 | 290 | 0.025 | 0.04 | 1 | 1.47
630 | 280 | 0.05 | 0.04 | 1 | 1.48
620 | 300 | 0.025 | 0.04 | 1 | 1.49
620 | 220 | 0.125 | 0.01 | 1 | 1.49
620 | 230 | 0.125 | 0.04 | 0 | 1.5
630 | 230 | 0.025 | 0.04 | 1 | 1.5
620 | 220 | 0.025 | 0.01 | 1 | 1.5
600 | 230 | 0.05 | 0.04 | 1 | 1.52
630 | 260 | 0.025 | 0.04 | 1 | 1.52
620 | 230 | 0.05 | 0.02 | 0 | 1.53
630 | 220 | 0.025 | 0.04 | 1 | 1.53
610 | 230 | 0.025 | 0.01 | 1 | 1.53
620 | 280 | 0.025 | 0.04 | 1 | 1.54
640 | 230 | 0.125 | 0.01 | 1 | 1.55
630 | 240 | 0.025 | 0.04 | 1 | 1.55
620 | 250 | 0.025 | 0.03 | 0 | 1.56
620 | 230 | 0.025 | 0.01 | 1 | 1.56
620 | 280 | 0.075 | 0.01 | 1 | 1.56
620 | 280 | 0.05 | 0.01 | 1 | 1.56
600 | 290 | 0.1 | 0.03 | 1 | 1.57
620 | 220 | 0.05 | 0.04 | 1 | 1.57
610 | 270 | 0.1 | 0.03 | 1 | 1.57
620 | 290 | 0.075 | 0.02 | 1 | 1.58
610 | 280 | 0.1 | 0.02 | 1 | 1.58
620 | 260 | 0.1 | 0.03 | 1 | 1.58
620 | 230 | 0.025 | 0.04 | 1 | 1.59
610 | 250 | 0.125 | 0.01 | 1 | 1.59
620 | 260 | 0.075 | 0.02 | 1 | 1.59
620 | 270 | 0.1 | 0.01 | 1 | 1.59
620 | 290 | 0.1 | 0.01 | 1 | 1.59
620 | 290 | 0.1 | 0.02 | 1 | 1.59
620 | 220 | 0.075 | 0.01 | 1 | 1.6
610 | 290 | 0.075 | 0.01 | 1 | 1.6
610 | 270 | 0.075 | 0.02 | 1 | 1.6
610 | 290 | 0.1 | 0.02 | 1 | 1.6
620 | 280 | 0.1 | 0.02 | 1 | 1.61
610 | 260 | 0.1 | 0.02 | 1 | 1.61
620 | 270 | 0.1 | 0.02 | 1 | 1.62
620 | 300 | 0.1 | 0.01 | 1 | 1.62
620 | 270 | 0.075 | 0.02 | 1 | 1.62
620 | 230 | 0.075 | 0.01 | 1 | 1.63
620 | 260 | 0.075 | 0.03 | 1 | 1.63
620 | 230 | 0.1 | 0.01 | 1 | 1.67
620 | 250 | 0.075 | 0.02 | 1 | 1.7
620 | 250 | 0.1 | 0.02 | 1 | 1.71

## r1
x1 | x2 | x3 | x4 | x5 | y1
680 | 290 | 0.15 | 0.04 | 0 | 1.16
580 | 250 | 0.15 | 0.02 | 0 | 1.19
580 | 250 | 0.025 | 0.02 | 1 | 1.24
580 | 250 | 0.05 | 0.03 | 1 | 1.24
660 | 250 | 0.05 | 0.01 | 0 | 1.26
580 | 230 | 0.125 | 0.03 | 1 | 1.27
660 | 270 | 0.1 | 0.01 | 0 | 1.28
680 | 270 | 0.125 | 0.04 | 1 | 1.28
660 | 270 | 0.15 | 0.03 | 1 | 1.3
580 | 290 | 0.025 | 0.03 | 1 | 1.32
660 | 270 | 0.1 | 0.02 | 0 | 1.34
680 | 250 | 0.025 | 0.04 | 0 | 1.38
640 | 290 | 0.15 | 0.01 | 0 | 1.4
620 | 220 | 0.15 | 0.01 | 1 | 1.4
610 | 220 | 0.15 | 0.01 | 1 | 1.43
580 | 250 | 0.1 | 0.03 | 1 | 1.44
640 | 290 | 0.05 | 0.01 | 1 | 1.47
620 | 290 | 0.025 | 0.04 | 1 | 1.47
630 | 280 | 0.05 | 0.04 | 1 | 1.48
620 | 300 | 0.025 | 0.04 | 1 | 1.49
620 | 220 | 0.125 | 0.01 | 1 | 1.49
620 | 230 | 0.125 | 0.04 | 0 | 1.5
630 | 230 | 0.025 | 0.04 | 1 | 1.5
620 | 220 | 0.025 | 0.01 | 1 | 1.5
600 | 230 | 0.05 | 0.04 | 1 | 1.52
630 | 260 | 0.025 | 0.04 | 1 | 1.52
620 | 230 | 0.05 | 0.02 | 0 | 1.53
630 | 220 | 0.025 | 0.04 | 1 | 1.53
610 | 230 | 0.025 | 0.01 | 1 | 1.53
620 | 280 | 0.025 | 0.04 | 1 | 1.54
640 | 230 | 0.125 | 0.01 | 1 | 1.55
630 | 240 | 0.025 | 0.04 | 1 | 1.55
620 | 250 | 0.025 | 0.03 | 0 | 1.56
620 | 230 | 0.025 | 0.01 | 1 | 1.56
620 | 280 | 0.075 | 0.01 | 1 | 1.56
620 | 280 | 0.05 | 0.01 | 1 | 1.56
600 | 290 | 0.1 | 0.03 | 1 | 1.57
620 | 220 | 0.05 | 0.04 | 1 | 1.57
610 | 270 | 0.1 | 0.03 | 1 | 1.57
620 | 290 | 0.075 | 0.02 | 1 | 1.58
610 | 280 | 0.1 | 0.02 | 1 | 1.58
620 | 260 | 0.1 | 0.03 | 1 | 1.58
620 | 230 | 0.025 | 0.04 | 1 | 1.59
610 | 250 | 0.125 | 0.01 | 1 | 1.59
620 | 260 | 0.075 | 0.02 | 1 | 1.59
620 | 270 | 0.1 | 0.01 | 1 | 1.59
620 | 290 | 0.1 | 0.01 | 1 | 1.59
620 | 290 | 0.1 | 0.02 | 1 | 1.59
620 | 220 | 0.075 | 0.01 | 1 | 1.6
610 | 290 | 0.075 | 0.01 | 1 | 1.6
610 | 270 | 0.075 | 0.02 | 1 | 1.6
610 | 290 | 0.1 | 0.02 | 1 | 1.6
620 | 280 | 0.1 | 0.02 | 1 | 1.61
610 | 260 | 0.1 | 0.02 | 1 | 1.61
600 | 270 | 0.1 | 0.03 | 1 | 1.61
620 | 270 | 0.1 | 0.02 | 1 | 1.62
620 | 300 | 0.1 | 0.01 | 1 | 1.62
620 | 270 | 0.075 | 0.02 | 1 | 1.62
620 | 230 | 0.075 | 0.01 | 1 | 1.63
620 | 260 | 0.075 | 0.03 | 1 | 1.63
620 | 230 | 0.1 | 0.01 | 1 | 1.67
620 | 250 | 0.075 | 0.02 | 1 | 1.7
620 | 250 | 0.1 | 0.02 | 1 | 1.71

## r2
x1 | x2 | x3 | x4 | x5 | y1
680 | 290 | 0.15 | 0.04 | 0 | 1.16
580 | 250 | 0.15 | 0.02 | 0 | 1.19
580 | 250 | 0.025 | 0.02 | 1 | 1.24
580 | 250 | 0.05 | 0.03 | 1 | 1.24
660 | 250 | 0.05 | 0.01 | 0 | 1.26
580 | 230 | 0.125 | 0.03 | 1 | 1.27
660 | 270 | 0.1 | 0.01 | 0 | 1.28
680 | 270 | 0.125 | 0.04 | 1 | 1.28
660 | 270 | 0.15 | 0.03 | 1 | 1.3
580 | 250 | 0.125 | 0.02 | 0 | 1.3
580 | 290 | 0.025 | 0.03 | 1 | 1.32
660 | 270 | 0.1 | 0.02 | 0 | 1.34
680 | 250 | 0.025 | 0.04 | 0 | 1.38
640 | 290 | 0.15 | 0.01 | 0 | 1.4
620 | 220 | 0.15 | 0.01 | 1 | 1.4
610 | 220 | 0.15 | 0.01 | 1 | 1.43
580 | 250 | 0.1 | 0.03 | 1 | 1.44
600 | 250 | 0.15 | 0.02 | 0 | 1.45
640 | 290 | 0.05 | 0.01 | 1 | 1.47
620 | 290 | 0.025 | 0.04 | 1 | 1.47
660 | 250 | 0.1 | 0.02 | 1 | 1.48
630 | 280 | 0.05 | 0.04 | 1 | 1.48
620 | 300 | 0.025 | 0.04 | 1 | 1.49
620 | 220 | 0.125 | 0.01 | 1 | 1.49
620 | 230 | 0.125 | 0.04 | 0 | 1.5
630 | 230 | 0.025 | 0.04 | 1 | 1.5
620 | 220 | 0.025 | 0.01 | 1 | 1.5
600 | 230 | 0.05 | 0.04 | 1 | 1.52
630 | 260 | 0.025 | 0.04 | 1 | 1.52
620 | 230 | 0.05 | 0.02 | 0 | 1.53
630 | 220 | 0.025 | 0.04 | 1 | 1.53
610 | 230 | 0.025 | 0.01 | 1 | 1.53
620 | 280 | 0.025 | 0.04 | 1 | 1.54
640 | 230 | 0.125 | 0.01 | 1 | 1.55
630 | 240 | 0.025 | 0.04 | 1 | 1.55
620 | 250 | 0.025 | 0.03 | 0 | 1.56
620 | 230 | 0.025 | 0.01 | 1 | 1.56
620 | 280 | 0.075 | 0.01 | 1 | 1.56
620 | 280 | 0.05 | 0.01 | 1 | 1.56
600 | 290 | 0.1 | 0.03 | 1 | 1.57
620 | 220 | 0.05 | 0.04 | 1 | 1.57
610 | 270 | 0.1 | 0.03 | 1 | 1.57
620 | 290 | 0.075 | 0.02 | 1 | 1.58
610 | 280 | 0.1 | 0.02 | 1 | 1.58
620 | 260 | 0.1 | 0.03 | 1 | 1.58
620 | 230 | 0.025 | 0.04 | 1 | 1.59
610 | 250 | 0.125 | 0.01 | 1 | 1.59
620 | 260 | 0.075 | 0.02 | 1 | 1.59
620 | 270 | 0.1 | 0.01 | 1 | 1.59
620 | 290 | 0.1 | 0.01 | 1 | 1.59
620 | 290 | 0.1 | 0.02 | 1 | 1.59
620 | 220 | 0.075 | 0.01 | 1 | 1.6
610 | 290 | 0.075 | 0.01 | 1 | 1.6
610 | 270 | 0.075 | 0.02 | 1 | 1.6
610 | 290 | 0.1 | 0.02 | 1 | 1.6
620 | 280 | 0.1 | 0.02 | 1 | 1.61
610 | 260 | 0.1 | 0.02 | 1 | 1.61
600 | 270 | 0.1 | 0.03 | 1 | 1.61
620 | 270 | 0.1 | 0.02 | 1 | 1.62
620 | 300 | 0.1 | 0.01 | 1 | 1.62
620 | 270 | 0.075 | 0.02 | 1 | 1.62
620 | 230 | 0.075 | 0.01 | 1 | 1.63
620 | 260 | 0.075 | 0.03 | 1 | 1.63
620 | 230 | 0.1 | 0.01 | 1 | 1.67
620 | 250 | 0.075 | 0.02 | 1 | 1.7
620 | 250 | 0.1 | 0.02 | 1 | 1.71

## r3
x1 | x2 | x3 | x4 | x5 | y1
680 | 290 | 0.15 | 0.04 | 0 | 1.16
580 | 250 | 0.15 | 0.02 | 0 | 1.19
580 | 250 | 0.025 | 0.02 | 1 | 1.24
580 | 250 | 0.05 | 0.03 | 1 | 1.24
660 | 250 | 0.05 | 0.01 | 0 | 1.26
660 | 250 | 0.025 | 0.02 | 0 | 1.26
580 | 230 | 0.125 | 0.03 | 1 | 1.27
660 | 270 | 0.15 | 0.02 | 0 | 1.28
660 | 270 | 0.1 | 0.01 | 0 | 1.28
680 | 270 | 0.125 | 0.04 | 1 | 1.28
660 | 270 | 0.15 | 0.03 | 1 | 1.3
580 | 250 | 0.125 | 0.02 | 0 | 1.3
580 | 250 | 0.05 | 0.01 | 1 | 1.31
580 | 290 | 0.025 | 0.03 | 1 | 1.32
660 | 270 | 0.1 | 0.02 | 0 | 1.34
680 | 250 | 0.025 | 0.04 | 0 | 1.38
640 | 290 | 0.15 | 0.01 | 0 | 1.4
620 | 220 | 0.15 | 0.01 | 1 | 1.4
610 | 220 | 0.15 | 0.01 | 1 | 1.43
580 | 250 | 0.1 | 0.03 | 1 | 1.44
600 | 250 | 0.15 | 0.02 | 0 | 1.45
640 | 290 | 0.05 | 0.01 | 1 | 1.47
620 | 290 | 0.025 | 0.04 | 1 | 1.47
630 | 280 | 0.05 | 0.04 | 1 | 1.48
660 | 250 | 0.1 | 0.02 | 1 | 1.48
620 | 300 | 0.025 | 0.04 | 1 | 1.49
620 | 220 | 0.125 | 0.01 | 1 | 1.49
620 | 230 | 0.125 | 0.04 | 0 | 1.5
630 | 230 | 0.025 | 0.04 | 1 | 1.5
620 | 220 | 0.025 | 0.01 | 1 | 1.5
600 | 230 | 0.05 | 0.04 | 1 | 1.52
630 | 260 | 0.025 | 0.04 | 1 | 1.52
620 | 230 | 0.05 | 0.02 | 0 | 1.53
630 | 220 | 0.025 | 0.04 | 1 | 1.53
610 | 230 | 0.025 | 0.01 | 1 | 1.53
620 | 280 | 0.025 | 0.04 | 1 | 1.54
640 | 230 | 0.125 | 0.01 | 1 | 1.55
630 | 240 | 0.025 | 0.04 | 1 | 1.55
620 | 250 | 0.025 | 0.03 | 0 | 1.56
620 | 230 | 0.025 | 0.01 | 1 | 1.56
620 | 280 | 0.075 | 0.01 | 1 | 1.56
620 | 280 | 0.05 | 0.01 | 1 | 1.56
600 | 290 | 0.1 | 0.03 | 1 | 1.57
620 | 220 | 0.05 | 0.04 | 1 | 1.57
610 | 270 | 0.1 | 0.03 | 1 | 1.57
620 | 290 | 0.075 | 0.02 | 1 | 1.58
610 | 280 | 0.1 | 0.02 | 1 | 1.58
620 | 260 | 0.1 | 0.03 | 1 | 1.58
620 | 230 | 0.025 | 0.04 | 1 | 1.59
610 | 250 | 0.125 | 0.01 | 1 | 1.59
620 | 260 | 0.075 | 0.02 | 1 | 1.59
620 | 270 | 0.1 | 0.01 | 1 | 1.59
620 | 290 | 0.1 | 0.01 | 1 | 1.59
620 | 290 | 0.1 | 0.02 | 1 | 1.59
620 | 220 | 0.075 | 0.01 | 1 | 1.6
610 | 290 | 0.075 | 0.01 | 1 | 1.6
610 | 270 | 0.075 | 0.02 | 1 | 1.6
610 | 290 | 0.1 | 0.02 | 1 | 1.6
620 | 280 | 0.1 | 0.02 | 1 | 1.61
610 | 260 | 0.1 | 0.02 | 1 | 1.61
600 | 270 | 0.1 | 0.03 | 1 | 1.61
620 | 270 | 0.1 | 0.02 | 1 | 1.62
620 | 300 | 0.1 | 0.01 | 1 | 1.62
620 | 270 | 0.075 | 0.02 | 1 | 1.62
620 | 230 | 0.075 | 0.01 | 1 | 1.63
620 | 260 | 0.075 | 0.03 | 1 | 1.63
620 | 230 | 0.1 | 0.01 | 1 | 1.67
620 | 250 | 0.075 | 0.02 | 1 | 1.7
620 | 250 | 0.1 | 0.02 | 1 | 1.71

## Sheet1
x1 | x2 | x3 | x4 | x5 | y1
680 | 290 | 0.15 | 0.04 | 0 | 1.16
580 | 250 | 0.15 | 0.02 | 0 | 1.19
580 | 250 | 0.025 | 0.02 | 1 | 1.24
580 | 250 | 0.05 | 0.03 | 1 | 1.24
660 | 250 | 0.025 | 0.01 | 0 | 1.24
660 | 250 | 0.05 | 0.01 | 0 | 1.26
580 | 230 | 0.125 | 0.03 | 1 | 1.27
660 | 270 | 0.1 | 0.01 | 0 | 1.28
680 | 270 | 0.125 | 0.04 | 1 | 1.28
660 | 270 | 0.15 | 0.02 | 0 | 1.28
660 | 270 | 0.15 | 0.03 | 1 | 1.3
580 | 290 | 0.025 | 0.03 | 1 | 1.32
660 | 270 | 0.1 | 0.02 | 0 | 1.34
680 | 250 | 0.025 | 0.04 | 0 | 1.38
640 | 290 | 0.15 | 0.01 | 0 | 1.4
620 | 220 | 0.15 | 0.01 | 1 | 1.4
600 | 270 | 0.1 | 0.03 | 0 | 1.4
610 | 220 | 0.15 | 0.01 | 1 | 1.43
580 | 250 | 0.1 | 0.03 | 1 | 1.44
600 | 250 | 0.15 | 0.02 | 0 | 1.45
640 | 290 | 0.05 | 0.01 | 1 | 1.47
620 | 290 | 0.025 | 0.04 | 1 | 1.47
630 | 280 | 0.05 | 0.04 | 1 | 1.48
660 | 250 | 0.1 | 0.02 | 1 | 1.48
620 | 300 | 0.025 | 0.04 | 1 | 1.49
620 | 220 | 0.125 | 0.01 | 1 | 1.49
600 | 250 | 0.05 | 0.03 | 0 | 1.49
620 | 230 | 0.125 | 0.04 | 0 | 1.5
630 | 230 | 0.025 | 0.04 | 1 | 1.5
620 | 220 | 0.025 | 0.01 | 1 | 1.5
600 | 230 | 0.05 | 0.04 | 1 | 1.52
630 | 260 | 0.025 | 0.04 | 1 | 1.52
620 | 230 | 0.05 | 0.02 | 0 | 1.53
630 | 220 | 0.025 | 0.04 | 1 | 1.53
610 | 230 | 0.025 | 0.01 | 1 | 1.53
620 | 280 | 0.025 | 0.04 | 1 | 1.54
640 | 230 | 0.125 | 0.01 | 1 | 1.55
630 | 240 | 0.025 | 0.04 | 1 | 1.55
620 | 250 | 0.025 | 0.03 | 0 | 1.56
620 | 230 | 0.025 | 0.01 | 1 | 1.56
620 | 280 | 0.075 | 0.01 | 1 | 1.56
620 | 280 | 0.05 | 0.01 | 1 | 1.56
620 | 250 | 0.15 | 0.02 | 1 | 1.56
600 | 290 | 0.1 | 0.03 | 1 | 1.57
620 | 220 | 0.05 | 0.04 | 1 | 1.57
610 | 270 | 0.1 | 0.03 | 1 | 1.57
620 | 290 | 0.075 | 0.02 | 1 | 1.58
610 | 280 | 0.1 | 0.02 | 1 | 1.58
620 | 260 | 0.1 | 0.03 | 1 | 1.58
620 | 230 | 0.025 | 0.04 | 1 | 1.59
610 | 250 | 0.125 | 0.01 | 1 | 1.59
620 | 260 | 0.075 | 0.02 | 1 | 1.59
620 | 270 | 0.1 | 0.01 | 1 | 1.59
620 | 290 | 0.1 | 0.01 | 1 | 1.59
620 | 290 | 0.1 | 0.02 | 1 | 1.59
620 | 220 | 0.075 | 0.01 | 1 | 1.6
610 | 290 | 0.075 | 0.01 | 1 | 1.6
610 | 270 | 0.075 | 0.02 | 1 | 1.6
610 | 290 | 0.1 | 0.02 | 1 | 1.6
620 | 280 | 0.1 | 0.02 | 1 | 1.61
610 | 260 | 0.1 | 0.02 | 1 | 1.61
620 | 270 | 0.1 | 0.02 | 1 | 1.62
620 | 300 | 0.1 | 0.01 | 1 | 1.62
620 | 270 | 0.075 | 0.02 | 1 | 1.62
620 | 230 | 0.075 | 0.01 | 1 | 1.63
620 | 260 | 0.075 | 0.03 | 1 | 1.63
620 | 230 | 0.1 | 0.01 | 1 | 1.67
620 | 250 | 0.075 | 0.02 | 1 | 1.7
620 | 250 | 0.1 | 0.02 | 1 | 1.71