## initial
num | x1 | x2 | x3 | x4 | x5 | y1
1 | 580 | 230 | 0.125 | 0.03 | 1 | 1.27
2 | 580 | 250 | 0.025 | 0.02 | 1 | 1.24
3 | 580 | 250 | 0.15 | 0.02 | 0 | 1.19
4 | 580 | 290 | 0.025 | 0.03 | 1 | 1.32
5 | 600 | 230 | 0.05 | 0.04 | 1 | 1.52
6 | 600 | 290 | 0.1 | 0.03 | 1 | 1.57
7 | 620 | 230 | 0.05 | 0.02 | 0 | 1.53
8 | 620 | 230 | 0.125 | 0.04 | 0 | 1.5
9 | 620 | 250 | 0.025 | 0.03 | 0 | 1.56
10 | 620 | 270 | 0.1 | 0.02 | 1 | 1.62
11 | 640 | 230 | 0.125 | 0.01 | 1 | 1.55
12 | 640 | 290 | 0.05 | 0.01 | 1 | 1.47
13 | 640 | 290 | 0.15 | 0.01 | 0 | 1.4
14 | 660 | 250 | 0.05 | 0.01 | 0 | 1.26
15 | 660 | 270 | 0.1 | 0.01 | 0 | 1.28
16 | 660 | 270 | 0.1 | 0.02 | 0 | 1.34
17 | 660 | 270 | 0.15 | 0.03 | 1 | 1.3
18 | 680 | 250 | 0.025 | 0.04 | 0 | 1.38
19 | 680 | 270 | 0.125 | 0.04 | 1 | 1.28
20 | 680 | 290 | 0.15 | 0.04 | 0 | 1.16

## round1
num | x1 | x2 | x3 | x4 | x5 | y1
1 | 580 | 230 | 0.125 | 0.03 | 1 | 1.27
2 | 580 | 250 | 0.025 | 0.02 | 1 | 1.24
3 | 580 | 250 | 0.15 | 0.02 | 0 | 1.19
4 | 580 | 290 | 0.025 | 0.03 | 1 | 1.32
5 | 600 | 230 | 0.05 | 0.04 | 1 | 1.52
6 | 600 | 290 | 0.1 | 0.03 | 1 | 1.57
7 | 620 | 230 | 0.05 | 0.02 | 0 | 1.53
8 | 620 | 230 | 0.125 | 0.04 | 0 | 1.5
9 | 620 | 250 | 0.025 | 0.03 | 0 | 1.56
10 | 620 | 270 | 0.1 | 0.02 | 1 | 1.62
11 | 640 | 230 | 0.125 | 0.01 | 1 | 1.55
12 | 640 | 290 | 0.05 | 0.01 | 1 | 1.47
13 | 640 | 290 | 0.15 | 0.01 | 0 | 1.4
14 | 660 | 250 | 0.05 | 0.01 | 0 | 1.26
15 | 660 | 270 | 0.1 | 0.01 | 0 | 1.28
16 | 660 | 270 | 0.1 | 0.02 | 0 | 1.34
17 | 660 | 270 | 0.15 | 0.03 | 1 | 1.3
18 | 680 | 250 | 0.025 | 0.04 | 0 | 1.38
19 | 680 | 270 | 0.125 | 0.04 | 1 | 1.28
20 | 680 | 290 | 0.15 | 0.04 | 0 | 1.16
21 | 630 | 220 | 0.025 | 0.04 | 1 | 1.53
22 | 630 | 230 | 0.025 | 0.04 | 1 | 1.5
23 | 630 | 240 | 0.025 | 0.04 | 1 | 1.55
24 | 630 | 260 | 0.025 | 0.04 | 1 | 1.52
25 | 630 | 280 | 0.05 | 0.04 | 1 | 1.48
26 | 620 | 300 | 0.025 | 0.04 | 1 | 1.49
27 | 620 | 290 | 0.025 | 0.04 | 1 | 1.47
28 | 620 | 280 | 0.025 | 0.04 | 1 | 1.54
29 | 620 | 230 | 0.025 | 0.04 | 1 | 1.59
30 | 620 | 220 | 0.05 | 0.04 | 1 | 1.57

## round2
num | x1 | x2 | x3 | x4 | x5 | y1
1 | 580 | 230 | 0.125 | 0.03 | 1 | 1.27
2 | 580 | 250 | 0.025 | 0.02 | 1 | 1.24
3 | 580 | 250 | 0.15 | 0.02 | 0 | 1.19
4 | 580 | 290 | 0.025 | 0.03 | 1 | 1.32
5 | 600 | 230 | 0.05 | 0.04 | 1 | 1.52
6 | 600 | 290 | 0.1 | 0.03 | 1 | 1.57
7 | 620 | 230 | 0.05 | 0.02 | 0 | 1.53
8 | 620 | 230 | 0.125 | 0.04 | 0 | 1.5
9 | 620 | 250 | 0.025 | 0.03 | 0 | 1.56
10 | 620 | 270 | 0.1 | 0.02 | 1 | 1.62
11 | 640 | 230 | 0.125 | 0.01 | 1 | 1.55
12 | 640 | 290 | 0.05 | 0.01 | 1 | 1.47
13 | 640 | 290 | 0.15 | 0.01 | 0 | 1.4
14 | 660 | 250 | 0.05 | 0.01 | 0 | 1.26
15 | 660 | 270 | 0.1 | 0.01 | 0 | 1.28
16 | 660 | 270 | 0.1 | 0.02 | 0 | 1.34
17 | 660 | 270 | 0.15 | 0.03 | 1 | 1.3
18 | 680 | 250 | 0.025 | 0.04 | 0 | 1.38
19 | 680 | 270 | 0.125 | 0.04 | 1 | 1.28
20 | 680 | 290 | 0.15 | 0.04 | 0 | 1.16
21 | 630 | 220 | 0.025 | 0.04 | 1 | 1.53
22 | 630 | 230 | 0.025 | 0.04 | 1 | 1.5
23 | 630 | 240 | 0.025 | 0.04 | 1 | 1.55
24 | 630 | 260 | 0.025 | 0.04 | 1 | 1.52
25 | 630 | 280 | 0.05 | 0.04 | 1 | 1.48
26 | 620 | 300 | 0.025 | 0.04 | 1 | 1.49
27 | 620 | 290 | 0.025 | 0.04 | 1 | 1.47
28 | 620 | 280 | 0.025 | 0.04 | 1 | 1.54
29 | 620 | 230 | 0.025 | 0.04 | 1 | 1.59
30 | 620 | 220 | 0.05 | 0.04 | 1 | 1.57
31 | 610 | 220 | 0.15 | 0.01 | 1 | 1.43
32 | 610 | 230 | 0.025 | 0.01 | 1 | 1.53
33 | 610 | 250 | 0.125 | 0.01 | 1 | 1.59
34 | 620 | 220 | 0.025 | 0.01 | 1 | 1.5
35 | 620 | 220 | 0.075 | 0.01 | 1 | 1.6
36 | 620 | 220 | 0.125 | 0.01 | 1 | 1.49
37 | 620 | 220 | 0.15 | 0.01 | 1 | 1.4
38 | 620 | 230 | 0.025 | 0.01 | 1 | 1.56
39 | 620 | 230 | 0.075 | 0.01 | 1 | 1.63
40 | 620 | 230 | 0.1 | 0.01 | 1 | 1.67

## round3
num | x1 | x2 | x3 | x4 | x5 | y1
1 | 580 | 230 | 0.125 | 0.03 | 1 | 1.27
2 | 580 | 250 | 0.025 | 0.02 | 1 | 1.24
3 | 580 | 250 | 0.15 | 0.02 | 0 | 1.19
4 | 580 | 290 | 0.025 | 0.03 | 1 | 1.32
5 | 600 | 230 | 0.05 | 0.04 | 1 | 1.52
6 | 600 | 290 | 0.1 | 0.03 | 1 | 1.57
7 | 620 | 230 | 0.05 | 0.02 | 0 | 1.53
8 | 620 | 230 | 0.125 | 0.04 | 0 | 1.5
9 | 620 | 250 | 0.025 | 0.03 | 0 | 1.56
10 | 620 | 270 | 0.1 | 0.02 | 1 | 1.62
11 | 640 | 230 | 0.125 | 0.01 | 1 | 1.55
12 | 640 | 290 | 0.05 | 0.01 | 1 | 1.47
13 | 640 | 290 | 0.15 | 0.01 | 0 | 1.4
14 | 660 | 250 | 0.05 | 0.01 | 0 | 1.26
15 | 660 | 270 | 0.1 | 0.01 | 0 | 1.28
16 | 660 | 270 | 0.1 | 0.02 | 0 | 1.34
17 | 660 | 270 | 0.15 | 0.03 | 1 | 1.3
18 | 680 | 250 | 0.025 | 0.04 | 0 | 1.38
19 | 680 | 270 | 0.125 | 0.04 | 1 | 1.28
20 | 680 | 290 | 0.15 | 0.04 | 0 | 1.16
21 | 630 | 220 | 0.025 | 0.04 | 1 | 1.53
22 | 630 | 230 | 0.025 | 0.04 | 1 | 1.5
23 | 630 | 240 | 0.025 | 0.04 | 1 | 1.55
24 | 630 | 260 | 0.025 | 0.04 | 1 | 1.52
25 | 630 | 280 | 0.05 | 0.04 | 1 | 1.48
26 | 620 | 300 | 0.025 | 0.04 | 1 | 1.49
27 | 620 | 290 | 0.025 | 0.04 | 1 | 1.47
28 | 620 | 280 | 0.025 | 0.04 | 1 | 1.54
29 | 620 | 230 | 0.025 | 0.04 | 1 | 1.59
30 | 620 | 220 | 0.05 | 0.04 | 1 | 1.57
31 | 610 | 220 | 0.15 | 0.01 | 1 | 1.43
32 | 610 | 230 | 0.025 | 0.01 | 1 | 1.53
33 | 610 | 250 | 0.125 | 0.01 | 1 | 1.59
34 | 620 | 220 | 0.025 | 0.01 | 1 | 1.5
35 | 620 | 220 | 0.075 | 0.01 | 1 | 1.6
36 | 620 | 220 | 0.125 | 0.01 | 1 | 1.49
37 | 620 | 220 | 0.15 | 0.01 | 1 | 1.4
38 | 620 | 230 | 0.025 | 0.01 | 1 | 1.56
39 | 620 | 230 | 0.075 | 0.01 | 1 | 1.63
40 | 620 | 230 | 0.1 | 0.01 | 1 | 1.67
41 | 620 | 260 | 0.075 | 0.02 | 1 | 1.59
42 | 620 | 280 | 0.075 | 0.01 | 1 | 1.56
43 | 620 | 270 | 0.1 | 0.01 | 1 | 1.59
44 | 620 | 280 | 0.1 | 0.02 | 1 | 1.61
45 | 620 | 290 | 0.1 | 0.01 | 1 | 1.59
46 | 620 | 280 | 0.05 | 0.01 | 1 | 1.56
47 | 620 | 290 | 0.1 | 0.02 | 1 | 1.59
48 | 620 | 300 | 0.1 | 0.01 | 1 | 1.62
49 | 620 | 290 | 0.075 | 0.02 | 1 | 1.58
50 | 610 | 290 | 0.075 | 0.01 | 1 | 1.6

## round4
num | x1 | x2 | x3 | x4 | x5 | y1
1 | 580 | 230 | 0.125 | 0.03 | 1 | 1.27
2 | 580 | 250 | 0.025 | 0.02 | 1 | 1.24
3 | 580 | 250 | 0.15 | 0.02 | 0 | 1.19
4 | 580 | 290 | 0.025 | 0.03 | 1 | 1.32
5 | 600 | 230 | 0.05 | 0.04 | 1 | 1.52
6 | 600 | 290 | 0.1 | 0.03 | 1 | 1.57
7 | 620 | 230 | 0.05 | 0.02 | 0 | 1.53
8 | 620 | 230 | 0.125 | 0.04 | 0 | 1.5
9 | 620 | 250 | 0.025 | 0.03 | 0 | 1.56
10 | 620 | 270 | 0.1 | 0.02 | 1 | 1.62
11 | 640 | 230 | 0.125 | 0.01 | 1 | 1.55
12 | 640 | 290 | 0.05 | 0.01 | 1 | 1.47
13 | 640 | 290 | 0.15 | 0.01 | 0 | 1.4
14 | 660 | 250 | 0.05 | 0.01 | 0 | 1.26
15 | 660 | 270 | 0.1 | 0.01 | 0 | 1.28
16 | 660 | 270 | 0.1 | 0.02 | 0 | 1.34
17 | 660 | 270 | 0.15 | 0.03 | 1 | 1.3
18 | 680 | 250 | 0.025 | 0.04 | 0 | 1.38
19 | 680 | 270 | 0.125 | 0.04 | 1 | 1.28
20 | 680 | 290 | 0.15 | 0.04 | 0 | 1.16
21 | 630 | 220 | 0.025 | 0.04 | 1 | 1.53
22 | 630 | 230 | 0.025 | 0.04 | 1 | 1.5
23 | 630 | 240 | 0.025 | 0.04 | 1 | 1.55
24 | 630 | 260 | 0.025 | 0.04 | 1 | 1.52
25 | 630 | 280 | 0.05 | 0.04 | 1 | 1.48
26 | 620 | 300 | 0.025 | 0.04 | 1 | 1.49
27 | 620 | 290 | 0.025 | 0.04 | 1 | 1.47
28 | 620 | 280 | 0.025 | 0.04 | 1 | 1.54
29 | 620 | 230 | 0.025 | 0.04 | 1 | 1.59
30 | 620 | 220 | 0.05 | 0.04 | 1 | 1.57
31 | 610 | 220 | 0.15 | 0.01 | 1 | 1.43
32 | 610 | 230 | 0.025 | 0.01 | 1 | 1.53
33 | 610 | 250 | 0.125 | 0.01 | 1 | 1.59
34 | 620 | 220 | 0.025 | 0.01 | 1 | 1.5
35 | 620 | 220 | 0.075 | 0.01 | 1 | 1.6
36 | 620 | 220 | 0.125 | 0.01 | 1 | 1.49
37 | 620 | 220 | 0.15 | 0.01 | 1 | 1.4
38 | 620 | 230 | 0.025 | 0.01 | 1 | 1.56
39 | 620 | 230 | 0.075 | 0.01 | 1 | 1.63
40 | 620 | 230 | 0.1 | 0.01 | 1 | 1.67
41 | 620 | 260 | 0.075 | 0.02 | 1 | 1.59
42 | 620 | 280 | 0.075 | 0.01 | 1 | 1.56
43 | 620 | 270 | 0.1 | 0.01 | 1 | 1.59
44 | 620 | 280 | 0.1 | 0.02 | 1 | 1.61
45 | 620 | 290 | 0.1 | 0.01 | 1 | 1.59
46 | 620 | 280 | 0.05 | 0.01 | 1 | 1.56
47 | 620 | 290 | 0.1 | 0.02 | 1 | 1.59
48 | 620 | 300 | 0.1 | 0.01 | 1 | 1.62
49 | 620 | 290 | 0.075 | 0.02 | 1 | 1.58
50 | 610 | 290 | 0.075 | 0.01 | 1 | 1.6
51 | 610 | 260 | 0.1 | 0.02 | 1 | 1.61
52 | 610 | 270 | 0.075 | 0.02 | 1 | 1.6
53 | 610 | 270 | 0.1 | 0.03 | 1 | 1.57
54 | 610 | 280 | 0.1 | 0.02 | 1 | 1.58
55 | 610 | 290 | 0.1 | 0.02 | 1 | 1.6
56 | 620 | 250 | 0.075 | 0.02 | 1 | 1.73
57 | 620 | 250 | 0.1 | 0.02 | 1 | 1.68
58 | 620 | 260 | 0.075 | 0.03 | 1 | 1.63
59 | 620 | 260 | 0.1 | 0.03 | 1 | 1.58
60 | 620 | 270 | 0.075 | 0.02 | 1 | 1.62

## bayes-01
x1 | x2 | x3 | x4 | x5 | y1
680 | 290 | 0.15 | 0.04 | 0 | 1.16
580 | 250 | 0.15 | 0.02 | 0 | 1.19
580 | 250 | 0.025 | 0.02 | 1 | 1.24
660 | 250 | 0.05 | 0.01 | 0 | 1.26
580 | 230 | 0.125 | 0.03 | 1 | 1.27
660 | 270 | 0.1 | 0.01 | 0 | 1.28
680 | 270 | 0.125 | 0.04 | 1 | 1.28
660 | 270 | 0.15 | 0.03 | 1 | 1.3
580 | 290 | 0.025 | 0.03 | 1 | 1.32
660 | 270 | 0.1 | 0.02 | 0 | 1.34
680 | 250 | 0.025 | 0.04 | 0 | 1.38
640 | 290 | 0.15 | 0.01 | 0 | 1.4
620 | 220 | 0.15 | 0.01 | 1 | 1.4
610 | 220 | 0.15 | 0.01 | 1 | 1.43
640 | 290 | 0.05 | 0.01 | 1 | 1.47
620 | 290 | 0.025 | 0.04 | 1 | 1.47
630 | 280 | 0.05 | 0.04 | 1 | 1.48
620 | 300 | 0.025 | 0.04 | 1 | 1.49
620 | 220 | 0.125 | 0.01 | 1 | 1.49
620 | 230 | 0.125 | 0.04 | 0 | 1.5
630 | 230 | 0.025 | 0.04 | 1 | 1.5
620 | 220 | 0.025 | 0.01 | 1 | 1.5
600 | 230 | 0.05 | 0.04 | 1 | 1.52
630 | 260 | 0.025 | 0.04 | 1 | 1.52
620 | 230 | 0.05 | 0.02 | 0 | 1.53
630 | 220 | 0.025 | 0.04 | 1 | 1.53
610 | 230 | 0.025 | 0.01 | 1 | 1.53
620 | 280 | 0.025 | 0.04 | 1 | 1.54
640 | 230 | 0.125 | 0.01 | 1 | 1.55
630 | 240 | 0.025 | 0.04 | 1 | 1.55
620 | 250 | 0.025 | 0.03 | 0 | 1.56
620 | 230 | 0.025 | 0.01 | 1 | 1.56
620 | 280 | 0.075 | 0.01 | 1 | 1.56
620 | 280 | 0.05 | 0.01 | 1 | 1.56
600 | 290 | 0.1 | 0.03 | 1 | 1.57
620 | 220 | 0.05 | 0.04 | 1 | 1.57
610 | 270 | 0.1 | 0.03 | 1 | 1.57
620 | 290 | 0.075 | 0.02 | 1 | 1.58
610 | 280 | 0.1 | 0.02 | 1 | 1.58
620 | 260 | 0.1 | 0.03 | 1 | 1.58
620 | 230 | 0.025 | 0.04 | 1 | 1.59
610 | 250 | 0.125 | 0.01 | 1 | 1.59
620 | 260 | 0.075 | 0.02 | 1 | 1.59
620 | 270 | 0.1 | 0.01 | 1 | 1.59
620 | 290 | 0.1 | 0.01 | 1 | 1.59
620 | 290 | 0.1 | 0.02 | 1 | 1.59
620 | 220 | 0.075 | 0.01 | 1 | 1.6
610 | 290 | 0.075 | 0.01 | 1 | 1.6
610 | 270 | 0.075 | 0.02 | 1 | 1.6
610 | 290 | 0.1 | 0.02 | 1 | 1.6
620 | 280 | 0.1 | 0.02 | 1 | 1.61
610 | 260 | 0.1 | 0.02 | 1 | 1.61
620 | 270 | 0.1 | 0.02 | 1 | 1.62
620 | 300 | 0.1 | 0.01 | 1 | 1.62
620 | 270 | 0.075 | 0.02 | 1 | 1.62
620 | 230 | 0.075 | 0.01 | 1 | 1.63
620 | 260 | 0.075 | 0.03 | 1 | 1.63
620 | 230 | 0.1 | 0.01 | 1 | 1.67
620 | 250 | 0.075 | 0.02 | 1 | 1.7
620 | 250 | 0.1 | 0.02 | 1 | 1.71

## add-01
x1 | x2 | x3 | x4 | x5 | y1
660 | 250 | 0.025 | 0.01 | 0 | 1.24
580 | 250 | 0.05 | 0.03 | 1 | 1.24
660 | 250 | 0.025 | 0.02 | 0 | 1.26
640 | 250 | 0.025 | 0.02 | 0 | 1.31
580 | 250 | 0.05 | 0.01 | 1 | 1.31
600 | 270 | 0.025 | 0.03 | 0 | 1.32
640 | 250 | 0.075 | 0.02 | 0 | 1.34
600 | 270 | 0.075 | 0.03 | 0 | 1.36
640 | 230 | 0.05 | 0.03 | 0 | 1.38
640 | 250 | 0.1 | 0.02 | 0 | 1.38
600 | 270 | 0.1 | 0.03 | 0 | 1.4
640 | 230 | 0.025 | 0.01 | 0 | 1.41
660 | 250 | 0.025 | 0.02 | 1 | 1.42
620 | 270 | 0.05 | 0.01 | 0 | 1.42
640 | 230 | 0.05 | 0.01 | 0 | 1.43
580 | 250 | 0.1 | 0.03 | 1 | 1.44
640 | 250 | 0.025 | 0.02 | 1 | 1.45
620 | 250 | 0.05 | 0.01 | 0 | 1.45
600 | 250 | 0.15 | 0.02 | 0 | 1.45
600 | 250 | 0.05 | 0.01 | 0 | 1.46
640 | 230 | 0.1 | 0.01 | 0 | 1.46
600 | 250 | 0.025 | 0.03 | 0 | 1.47
660 | 250 | 0.1 | 0.02 | 1 | 1.48
620 | 250 | 0.125 | 0.02 | 0 | 1.48
600 | 250 | 0.05 | 0.03 | 0 | 1.49
620 | 250 | 0.15 | 0.02 | 0 | 1.5
640 | 230 | 0.025 | 0.02 | 1 | 1.51
600 | 250 | 0.025 | 0.02 | 0 | 1.51
640 | 250 | 0.075 | 0.02 | 1 | 1.51
600 | 250 | 0.15 | 0.02 | 1 | 1.51
620 | 270 | 0.075 | 0.03 | 0 | 1.52
640 | 250 | 0.15 | 0.02 | 1 | 1.52
600 | 250 | 0.05 | 0.02 | 0 | 1.54
600 | 250 | 0.05 | 0.01 | 1 | 1.54
600 | 230 | 0.075 | 0.03 | 0 | 1.54
620 | 250 | 0.075 | 0.03 | 0 | 1.55
640 | 250 | 0.1 | 0.02 | 1 | 1.55
620 | 250 | 0.025 | 0.02 | 0 | 1.56
620 | 250 | 0.15 | 0.02 | 1 | 1.56
600 | 250 | 0.075 | 0.02 | 0 | 1.57
620 | 250 | 0.025 | 0.01 | 1 | 1.58
620 | 250 | 0.05 | 0.03 | 1 | 1.58
620 | 250 | 0.125 | 0.02 | 1 | 1.59
600 | 250 | 0.025 | 0.02 | 1 | 1.6
620 | 250 | 0.05 | 0.02 | 0 | 1.61
600 | 250 | 0.05 | 0.02 | 1 | 1.61
620 | 230 | 0.075 | 0.03 | 1 | 1.61
600 | 250 | 0.1 | 0.02 | 0 | 1.61
600 | 270 | 0.1 | 0.03 | 1 | 1.61
620 | 250 | 0.025 | 0.02 | 1 | 1.62
620 | 250 | 0.05 | 0.01 | 1 | 1.62
620 | 250 | 0.075 | 0.02 | 0 | 1.62
620 | 250 | 0.05 | 0.02 | 1 | 1.64
620 | 230 | 0.075 | 0.03 | 0 | 1.65
600 | 250 | 0.075 | 0.02 | 1 | 1.65
620 | 250 | 0.1 | 0.03 | 1 | 1.65
620 | 250 | 0.1 | 0.02 | 0 | 1.66
620 | 230 | 0.075 | 0.02 | 1 | 1.69
620 | 250 | 0.1 | 0.01 | 1 | 1.7
600 | 250 | 0.1 | 0.02 | 1 | 1.7

## add-02
x1 | x2 | x3 | x4 | x5 | y1
620 | 250 | 0.1 | 0.02 | 0 | 1.66
620 | 250 | 0.1 | 0.03 | 1 | 1.65
620 | 250 | 0.05 | 0.02 | 1 | 1.64
620 | 250 | 0.05 | 0.01 | 1 | 1.62
620 | 250 | 0.025 | 0.02 | 1 | 1.62
620 | 230 | 0.075 | 0.03 | 1 | 1.61
600 | 250 | 0.1 | 0.02 | 0 | 1.61
600 | 250 | 0.05 | 0.02 | 1 | 1.61
600 | 250 | 0.025 | 0.02 | 1 | 1.6
620 | 250 | 0.125 | 0.02 | 1 | 1.59
620 | 250 | 0.05 | 0.03 | 1 | 1.58
620 | 250 | 0.025 | 0.01 | 1 | 1.58
620 | 250 | 0.15 | 0.02 | 1 | 1.56
620 | 250 | 0.025 | 0.02 | 0 | 1.56
600 | 230 | 0.075 | 0.03 | 0 | 1.54
600 | 250 | 0.05 | 0.01 | 1 | 1.54
640 | 230 | 0.025 | 0.02 | 1 | 1.51
600 | 250 | 0.15 | 0.02 | 1 | 1.51
600 | 250 | 0.025 | 0.02 | 0 | 1.51
620 | 250 | 0.15 | 0.02 | 0 | 1.5
600 | 250 | 0.05 | 0.03 | 0 | 1.49
660 | 250 | 0.1 | 0.02 | 1 | 1.48
600 | 250 | 0.025 | 0.03 | 0 | 1.47
640 | 230 | 0.1 | 0.01 | 0 | 1.46
600 | 250 | 0.05 | 0.01 | 0 | 1.46
640 | 250 | 0.025 | 0.02 | 1 | 1.45
600 | 250 | 0.15 | 0.02 | 0 | 1.45
660 | 250 | 0.025 | 0.02 | 1 | 1.42
620 | 270 | 0.05 | 0.01 | 0 | 1.42
640 | 230 | 0.025 | 0.01 | 0 | 1.41
600 | 270 | 0.1 | 0.03 | 0 | 1.4
640 | 250 | 0.1 | 0.02 | 0 | 1.38
640 | 230 | 0.05 | 0.03 | 0 | 1.38
600 | 270 | 0.075 | 0.03 | 0 | 1.36
640 | 250 | 0.075 | 0.02 | 0 | 1.34
600 | 270 | 0.025 | 0.03 | 0 | 1.32
640 | 250 | 0.025 | 0.02 | 0 | 1.31
660 | 250 | 0.025 | 0.02 | 0 | 1.26
660 | 250 | 0.025 | 0.01 | 0 | 1.24
580 | 250 | 0.05 | 0.03 | 1 | 1.24

## selfadd
x1 | x2 | x3 | x4 | x5 | y1
680 | 290 | 0.15 | 0.04 | 0 | 1.16
580 | 250 | 0.15 | 0.02 | 0 | 1.19
580 | 250 | 0.025 | 0.02 | 1 | 1.24
660 | 250 | 0.025 | 0.01 | 0 | 1.24
580 | 250 | 0.05 | 0.03 | 1 | 1.24
660 | 250 | 0.05 | 0.01 | 0 | 1.26
660 | 250 | 0.025 | 0.02 | 0 | 1.26
580 | 230 | 0.125 | 0.03 | 1 | 1.27
660 | 270 | 0.1 | 0.01 | 0 | 1.28
680 | 270 | 0.125 | 0.04 | 1 | 1.28
660 | 270 | 0.15 | 0.03 | 1 | 1.3
640 | 250 | 0.025 | 0.02 | 0 | 1.31
580 | 250 | 0.05 | 0.01 | 1 | 1.31
580 | 290 | 0.025 | 0.03 | 1 | 1.32
600 | 270 | 0.025 | 0.03 | 0 | 1.32
660 | 270 | 0.1 | 0.02 | 0 | 1.34
640 | 250 | 0.075 | 0.02 | 0 | 1.34
600 | 270 | 0.075 | 0.03 | 0 | 1.36
680 | 250 | 0.025 | 0.04 | 0 | 1.38
640 | 250 | 0.1 | 0.02 | 0 | 1.38
640 | 230 | 0.05 | 0.03 | 0 | 1.38
620 | 220 | 0.15 | 0.01 | 1 | 1.4
640 | 290 | 0.15 | 0.01 | 0 | 1.4
600 | 270 | 0.1 | 0.03 | 0 | 1.4
640 | 230 | 0.025 | 0.01 | 0 | 1.41
660 | 250 | 0.025 | 0.02 | 1 | 1.42
620 | 270 | 0.05 | 0.01 | 0 | 1.42
610 | 220 | 0.15 | 0.01 | 1 | 1.43
640 | 230 | 0.05 | 0.01 | 0 | 1.43
580 | 250 | 0.1 | 0.03 | 1 | 1.44
620 | 250 | 0.05 | 0.01 | 0 | 1.45
600 | 250 | 0.15 | 0.02 | 0 | 1.45
600 | 250 | 0.05 | 0.01 | 0 | 1.46
620 | 290 | 0.025 | 0.04 | 1 | 1.47
640 | 290 | 0.05 | 0.01 | 1 | 1.47
600 | 250 | 0.025 | 0.03 | 0 | 1.47
630 | 280 | 0.05 | 0.04 | 1 | 1.48
620 | 300 | 0.025 | 0.04 | 1 | 1.49
620 | 220 | 0.125 | 0.01 | 1 | 1.49
600 | 250 | 0.05 | 0.03 | 0 | 1.49
620 | 230 | 0.125 | 0.04 | 0 | 1.5
620 | 220 | 0.025 | 0.01 | 1 | 1.5
630 | 230 | 0.025 | 0.04 | 1 | 1.5
640 | 230 | 0.025 | 0.02 | 1 | 1.51
600 | 250 | 0.025 | 0.02 | 0 | 1.51
600 | 230 | 0.05 | 0.04 | 1 | 1.52
630 | 260 | 0.025 | 0.04 | 1 | 1.52
610 | 230 | 0.025 | 0.01 | 1 | 1.53
620 | 230 | 0.05 | 0.02 | 0 | 1.53
630 | 220 | 0.025 | 0.04 | 1 | 1.53
620 | 280 | 0.025 | 0.04 | 1 | 1.54
600 | 230 | 0.075 | 0.03 | 0 | 1.54
630 | 240 | 0.025 | 0.04 | 1 | 1.55
640 | 230 | 0.125 | 0.01 | 1 | 1.55
620 | 250 | 0.025 | 0.03 | 0 | 1.56
620 | 230 | 0.025 | 0.01 | 1 | 1.56
620 | 280 | 0.075 | 0.01 | 1 | 1.56
620 | 280 | 0.05 | 0.01 | 1 | 1.56
620 | 250 | 0.025 | 0.02 | 0 | 1.56
600 | 290 | 0.1 | 0.03 | 1 | 1.57
610 | 270 | 0.1 | 0.03 | 1 | 1.57
620 | 220 | 0.05 | 0.04 | 1 | 1.57
610 | 280 | 0.1 | 0.02 | 1 | 1.58
620 | 290 | 0.075 | 0.02 | 1 | 1.58
620 | 260 | 0.1 | 0.03 | 1 | 1.58
610 | 250 | 0.125 | 0.01 | 1 | 1.59
620 | 230 | 0.025 | 0.04 | 1 | 1.59
620 | 260 | 0.075 | 0.02 | 1 | 1.59
620 | 270 | 0.1 | 0.01 | 1 | 1.59
620 | 290 | 0.1 | 0.01 | 1 | 1.59
620 | 290 | 0.1 | 0.02 | 1 | 1.59
620 | 250 | 0.125 | 0.02 | 1 | 1.59
610 | 290 | 0.075 | 0.01 | 1 | 1.6
610 | 270 | 0.075 | 0.02 | 1 | 1.6
610 | 290 | 0.1 | 0.02 | 1 | 1.6
620 | 220 | 0.075 | 0.01 | 1 | 1.6
600 | 250 | 0.025 | 0.02 | 1 | 1.6
610 | 260 | 0.1 | 0.02 | 1 | 1.61
620 | 280 | 0.1 | 0.02 | 1 | 1.61
620 | 250 | 0.05 | 0.02 | 0 | 1.61
620 | 270 | 0.1 | 0.02 | 1 | 1.62
620 | 300 | 0.1 | 0.01 | 1 | 1.62
620 | 270 | 0.075 | 0.02 | 1 | 1.62
620 | 250 | 0.05 | 0.01 | 1 | 1.62
620 | 250 | 0.025 | 0.02 | 1 | 1.62
620 | 230 | 0.075 | 0.01 | 1 | 1.63
620 | 260 | 0.075 | 0.03 | 1 | 1.63
620 | 230 | 0.1 | 0.01 | 1 | 1.67
620 | 250 | 0.075 | 0.02 | 1 | 1.7
620 | 250 | 0.1 | 0.02 | 1 | 1.71

## selfadd2
x1 | x2 | x3 | x4 | x5 | y1
680 | 290 | 0.15 | 0.04 | 0 | 1.16
580 | 250 | 0.15 | 0.02 | 0 | 1.19
580 | 250 | 0.025 | 0.02 | 1 | 1.24
660 | 250 | 0.025 | 0.01 | 0 | 1.24
580 | 250 | 0.05 | 0.03 | 1 | 1.24
660 | 250 | 0.05 | 0.01 | 0 | 1.26
660 | 250 | 0.025 | 0.02 | 0 | 1.26
580 | 230 | 0.125 | 0.03 | 1 | 1.27
660 | 270 | 0.1 | 0.01 | 0 | 1.28
680 | 270 | 0.125 | 0.04 | 1 | 1.28
660 | 270 | 0.15 | 0.03 | 1 | 1.3
640 | 250 | 0.025 | 0.02 | 0 | 1.31
580 | 250 | 0.05 | 0.01 | 1 | 1.31
580 | 290 | 0.025 | 0.03 | 1 | 1.32
600 | 270 | 0.025 | 0.03 | 0 | 1.32
660 | 270 | 0.1 | 0.02 | 0 | 1.34
640 | 250 | 0.075 | 0.02 | 0 | 1.34
600 | 270 | 0.075 | 0.03 | 0 | 1.36
680 | 250 | 0.025 | 0.04 | 0 | 1.38
640 | 250 | 0.1 | 0.02 | 0 | 1.38
640 | 230 | 0.05 | 0.03 | 0 | 1.38
640 | 290 | 0.15 | 0.01 | 0 | 1.4
620 | 220 | 0.15 | 0.01 | 1 | 1.4
600 | 270 | 0.1 | 0.03 | 0 | 1.4
640 | 230 | 0.025 | 0.01 | 0 | 1.41
660 | 250 | 0.025 | 0.02 | 1 | 1.42
620 | 270 | 0.05 | 0.01 | 0 | 1.42
610 | 220 | 0.15 | 0.01 | 1 | 1.43
640 | 230 | 0.05 | 0.01 | 0 | 1.43
580 | 250 | 0.1 | 0.03 | 1 | 1.44
640 | 250 | 0.025 | 0.02 | 1 | 1.45
620 | 250 | 0.05 | 0.01 | 0 | 1.45
600 | 250 | 0.15 | 0.02 | 0 | 1.45
600 | 250 | 0.05 | 0.01 | 0 | 1.46
640 | 290 | 0.05 | 0.01 | 1 | 1.47
620 | 290 | 0.025 | 0.04 | 1 | 1.47
600 | 250 | 0.025 | 0.03 | 0 | 1.47
630 | 280 | 0.05 | 0.04 | 1 | 1.48
620 | 300 | 0.025 | 0.04 | 1 | 1.49
620 | 220 | 0.125 | 0.01 | 1 | 1.49
600 | 250 | 0.05 | 0.03 | 0 | 1.49
620 | 230 | 0.125 | 0.04 | 0 | 1.5
630 | 230 | 0.025 | 0.04 | 1 | 1.5
620 | 220 | 0.025 | 0.01 | 1 | 1.5
620 | 250 | 0.15 | 0.02 | 0 | 1.5
640 | 230 | 0.025 | 0.02 | 1 | 1.51
600 | 250 | 0.025 | 0.02 | 0 | 1.51
600 | 230 | 0.05 | 0.04 | 1 | 1.52
630 | 260 | 0.025 | 0.04 | 1 | 1.52
640 | 250 | 0.15 | 0.02 | 1 | 1.52
620 | 230 | 0.05 | 0.02 | 0 | 1.53
630 | 220 | 0.025 | 0.04 | 1 | 1.53
610 | 230 | 0.025 | 0.01 | 1 | 1.53
620 | 280 | 0.025 | 0.04 | 1 | 1.54
600 | 230 | 0.075 | 0.03 | 0 | 1.54
640 | 230 | 0.125 | 0.01 | 1 | 1.55
630 | 240 | 0.025 | 0.04 | 1 | 1.55
620 | 250 | 0.025 | 0.03 | 0 | 1.56
620 | 230 | 0.025 | 0.01 | 1 | 1.56
620 | 280 | 0.075 | 0.01 | 1 | 1.56
620 | 280 | 0.05 | 0.01 | 1 | 1.56
600 | 290 | 0.1 | 0.03 | 1 | 1.57
620 | 220 | 0.05 | 0.04 | 1 | 1.57
610 | 270 | 0.1 | 0.03 | 1 | 1.57
620 | 290 | 0.075 | 0.02 | 1 | 1.58
610 | 280 | 0.1 | 0.02 | 1 | 1.58
620 | 260 | 0.1 | 0.03 | 1 | 1.58
620 | 230 | 0.025 | 0.04 | 1 | 1.59
610 | 250 | 0.125 | 0.01 | 1 | 1.59
620 | 260 | 0.075 | 0.02 | 1 | 1.59
620 | 270 | 0.1 | 0.01 | 1 | 1.59
620 | 290 | 0.1 | 0.01 | 1 | 1.59
620 | 290 | 0.1 | 0.02 | 1 | 1.59
620 | 250 | 0.125 | 0.02 | 1 | 1.59
620 | 220 | 0.075 | 0.01 | 1 | 1.6
610 | 290 | 0.075 | 0.01 | 1 | 1.6
610 | 270 | 0.075 | 0.02 | 1 | 1.6
610 | 290 | 0.1 | 0.02 | 1 | 1.6
600 | 250 | 0.025 | 0.02 | 1 | 1.6
620 | 280 | 0.1 | 0.02 | 1 | 1.61
610 | 260 | 0.1 | 0.02 | 1 | 1.61
620 | 270 | 0.1 | 0.02 | 1 | 1.62
620 | 300 | 0.1 | 0.01 | 1 | 1.62
620 | 270 | 0.075 | 0.02 | 1 | 1.62
620 | 250 | 0.025 | 0.02 | 1 | 1.62
620 | 230 | 0.075 | 0.01 | 1 | 1.63
620 | 260 | 0.075 | 0.03 | 1 | 1.63
620 | 230 | 0.1 | 0.01 | 1 | 1.67
620 | 250 | 0.075 | 0.02 | 1 | 1.7
620 | 250 | 0.1 | 0.02 | 1 | 1.71

## selfadd3
x1 | x2 | x3 | x4 | x5 | y1
680 | 290 | 0.15 | 0.04 | 0 | 1.16
580 | 250 | 0.15 | 0.02 | 0 | 1.19
580 | 250 | 0.025 | 0.02 | 1 | 1.24
580 | 250 | 0.05 | 0.03 | 1 | 1.24
660 | 250 | 0.025 | 0.01 | 0 | 1.24
660 | 250 | 0.05 | 0.01 | 0 | 1.26
580 | 230 | 0.125 | 0.03 | 1 | 1.27
660 | 270 | 0.1 | 0.01 | 0 | 1.28
680 | 270 | 0.125 | 0.04 | 1 | 1.28
660 | 270 | 0.15 | 0.03 | 1 | 1.3
640 | 250 | 0.025 | 0.02 | 0 | 1.31
580 | 290 | 0.025 | 0.03 | 1 | 1.32
600 | 270 | 0.025 | 0.03 | 0 | 1.32
660 | 270 | 0.1 | 0.02 | 0 | 1.34
640 | 250 | 0.075 | 0.02 | 0 | 1.34
600 | 270 | 0.075 | 0.03 | 0 | 1.36
680 | 250 | 0.025 | 0.04 | 0 | 1.38
640 | 250 | 0.1 | 0.02 | 0 | 1.38
640 | 230 | 0.05 | 0.03 | 0 | 1.38
640 | 290 | 0.15 | 0.01 | 0 | 1.4
620 | 220 | 0.15 | 0.01 | 1 | 1.4
600 | 270 | 0.1 | 0.03 | 0 | 1.4
640 | 230 | 0.025 | 0.01 | 0 | 1.41
620 | 270 | 0.05 | 0.01 | 0 | 1.42
660 | 250 | 0.025 | 0.02 | 1 | 1.42
610 | 220 | 0.15 | 0.01 | 1 | 1.43
580 | 250 | 0.1 | 0.03 | 1 | 1.44
600 | 250 | 0.15 | 0.02 | 0 | 1.45
620 | 250 | 0.05 | 0.01 | 0 | 1.45
640 | 250 | 0.025 | 0.02 | 1 | 1.45
640 | 230 | 0.1 | 0.01 | 0 | 1.46
620 | 290 | 0.025 | 0.04 | 1 | 1.47
640 | 290 | 0.05 | 0.01 | 1 | 1.47
630 | 280 | 0.05 | 0.04 | 1 | 1.48
660 | 250 | 0.1 | 0.02 | 1 | 1.48
620 | 300 | 0.025 | 0.04 | 1 | 1.49
620 | 220 | 0.125 | 0.01 | 1 | 1.49
630 | 230 | 0.025 | 0.04 | 1 | 1.5
620 | 220 | 0.025 | 0.01 | 1 | 1.5
620 | 230 | 0.125 | 0.04 | 0 | 1.5
620 | 250 | 0.15 | 0.02 | 0 | 1.5
640 | 250 | 0.075 | 0.02 | 1 | 1.51
600 | 250 | 0.15 | 0.02 | 1 | 1.51
630 | 260 | 0.025 | 0.04 | 1 | 1.52
600 | 230 | 0.05 | 0.04 | 1 | 1.52
640 | 250 | 0.15 | 0.02 | 1 | 1.52
630 | 220 | 0.025 | 0.04 | 1 | 1.53
610 | 230 | 0.025 | 0.01 | 1 | 1.53
620 | 230 | 0.05 | 0.02 | 0 | 1.53
620 | 280 | 0.025 | 0.04 | 1 | 1.54
630 | 240 | 0.025 | 0.04 | 1 | 1.55
640 | 230 | 0.125 | 0.01 | 1 | 1.55
640 | 250 | 0.1 | 0.02 | 1 | 1.55
620 | 250 | 0.075 | 0.03 | 0 | 1.55
620 | 250 | 0.025 | 0.03 | 0 | 1.56
620 | 230 | 0.025 | 0.01 | 1 | 1.56
620 | 280 | 0.05 | 0.01 | 1 | 1.56
620 | 280 | 0.075 | 0.01 | 1 | 1.56
620 | 250 | 0.15 | 0.02 | 1 | 1.56
620 | 220 | 0.05 | 0.04 | 1 | 1.57
600 | 290 | 0.1 | 0.03 | 1 | 1.57
610 | 270 | 0.1 | 0.03 | 1 | 1.57
620 | 290 | 0.075 | 0.02 | 1 | 1.58
610 | 280 | 0.1 | 0.02 | 1 | 1.58
620 | 260 | 0.1 | 0.03 | 1 | 1.58
620 | 230 | 0.025 | 0.04 | 1 | 1.59
620 | 260 | 0.075 | 0.02 | 1 | 1.59
620 | 270 | 0.1 | 0.01 | 1 | 1.59
620 | 290 | 0.1 | 0.01 | 1 | 1.59
620 | 290 | 0.1 | 0.02 | 1 | 1.59
610 | 250 | 0.125 | 0.01 | 1 | 1.59
610 | 270 | 0.075 | 0.02 | 1 | 1.6
620 | 220 | 0.075 | 0.01 | 1 | 1.6
610 | 290 | 0.075 | 0.01 | 1 | 1.6
610 | 290 | 0.1 | 0.02 | 1 | 1.6
600 | 250 | 0.025 | 0.02 | 1 | 1.6
620 | 280 | 0.1 | 0.02 | 1 | 1.61
610 | 260 | 0.1 | 0.02 | 1 | 1.61
600 | 250 | 0.05 | 0.02 | 1 | 1.61
600 | 270 | 0.1 | 0.03 | 1 | 1.61
620 | 250 | 0.05 | 0.02 | 0 | 1.61
620 | 270 | 0.075 | 0.02 | 1 | 1.62
620 | 270 | 0.1 | 0.02 | 1 | 1.62
620 | 300 | 0.1 | 0.01 | 1 | 1.62
620 | 260 | 0.075 | 0.03 | 1 | 1.63
620 | 230 | 0.075 | 0.01 | 1 | 1.63
620 | 230 | 0.1 | 0.01 | 1 | 1.67
620 | 250 | 0.075 | 0.02 | 1 | 1.7
600 | 250 | 0.1 | 0.02 | 1 | 1.7
620 | 250 | 0.1 | 0.02 | 1 | 1.71

## Sheet6
x1 | x2 | x3 | x4 | x5 | y1
620 | 270 | 0.075 | 0.03 | MgO | 1.52
620 | 270 | 0.05 | 0.01 | MgO | 1.42
600 | 270 | 0.1 | 0.03 | MgO | 1.4
600 | 270 | 0.075 | 0.03 | MgO | 1.36
600 | 270 | 0.025 | 0.03 | MgO | 1.32
600 | 270 | 0.1 | 0.03 | Al2O3 | 1.61
660 | 250 | 0.025 | 0.02 | MgO | 1.26
660 | 250 | 0.025 | 0.01 | MgO | 1.24
660 | 250 | 0.025 | 0.02 | Al2O3 | 1.42
660 | 250 | 0.1 | 0.02 | Al2O3 | 1.48
640 | 250 | 0.1 | 0.02 | MgO | 1.38
640 | 250 | 0.025 | 0.02 | MgO | 1.31
640 | 250 | 0.075 | 0.02 | MgO | 1.34
640 | 250 | 0.025 | 0.02 | Al2O3 | 1.45
640 | 250 | 0.075 | 0.02 | Al2O3 | 1.51
640 | 250 | 0.1 | 0.02 | Al2O3 | 1.55
640 | 250 | 0.15 | 0.02 | Al2O3 | 1.52
620 | 250 | 0.05 | 0.02 | MgO | 1.61
620 | 250 | 0.075 | 0.02 | MgO | 1.62
620 | 250 | 0.025 | 0.02 | MgO | 1.56
620 | 250 | 0.1 | 0.02 | MgO | 1.66
620 | 250 | 0.075 | 0.03 | MgO | 1.55
620 | 250 | 0.05 | 0.01 | MgO | 1.45
620 | 250 | 0.15 | 0.02 | MgO | 1.5
620 | 250 | 0.125 | 0.02 | MgO | 1.48
620 | 250 | 0.025 | 0.01 | Al2O3 | 1.58
620 | 250 | 0.05 | 0.01 | Al2O3 | 1.63
620 | 250 | 0.1 | 0.01 | Al2O3 | 1.7
620 | 250 | 0.1 | 0.02 | Al2O3 | 1.73
620 | 250 | 0.1 | 0.03 | Al2O3 | 1.65
620 | 250 | 0.075 | 0.02 | Al2O3 | 1.67
620 | 250 | 0.05 | 0.02 | Al2O3 | 1.64
620 | 250 | 0.05 | 0.01 | Al2O3 | 1.6
620 | 250 | 0.05 | 0.03 | Al2O3 | 1.58
620 | 250 | 0.025 | 0.02 | Al2O3 | 1.62
620 | 250 | 0.15 | 0.02 | Al2O3 | 1.56
620 | 250 | 0.125 | 0.02 | Al2O3 | 1.59
600 | 250 | 0.025 | 0.02 | MgO | 1.51
600 | 250 | 0.05 | 0.02 | MgO | 1.54
600 | 250 | 0.075 | 0.02 | MgO | 1.57
600 | 250 | 0.1 | 0.02 | MgO | 1.61
600 | 250 | 0.05 | 0.01 | MgO | 1.46
600 | 250 | 0.05 | 0.03 | MgO | 1.48
600 | 250 | 0.025 | 0.03 | MgO | 1.47
600 | 250 | 0.05 | 0.03 | MgO | 1.49
600 | 250 | 0.15 | 0.02 | MgO | 1.45
600 | 250 | 0.05 | 0.01 | Al2O3 | 1.54
600 | 250 | 0.025 | 0.02 | Al2O3 | 1.6
600 | 250 | 0.05 | 0.02 | Al2O3 | 1.61
600 | 250 | 0.075 | 0.02 | Al2O3 | 1.65
600 | 250 | 0.1 | 0.02 | Al2O3 | 1.7
600 | 250 | 0.15 | 0.02 | Al2O3 | 1.51
580 | 250 | 0.05 | 0.03 | Al2O3 | 1.24
580 | 250 | 0.1 | 0.03 | Al2O3 | 1.44
580 | 250 | 0.05 | 0.01 | Al2O3 | 1.31
640 | 230 | 0.1 | 0.01 | MgO | 1.46
640 | 230 | 0.025 | 0.01 | MgO | 1.41
640 | 230 | 0.05 | 0.01 | MgO | 1.43
640 | 230 | 0.05 | 0.03 | MgO | 1.38
640 | 230 | 0.025 | 0.02 | Al2O3 | 1.51
620 | 230 | 0.075 | 0.03 | MgO | 1.65
620 | 230 | 0.075 | 0.03 | Al2O3 | 1.61
620 | 230 | 0.075 | 0.02 | Al2O3 | 1.69
600 | 230 | 0.075 | 0.03 | MgO | 1.54
680 | 290 | 0.15 | 0.04 | MgO | 1.16
680 | 270 | 0.125 | 0.04 | Al2O3 | 1.26
680 | 250 | 0.025 | 0.04 | MgO | 1.38
660 | 270 | 0.1 | 0.01 | MgO | 1.28
660 | 270 | 0.1 | 0.02 | MgO | 1.34
660 | 270 | 0.15 | 0.03 | Al2O3 | 1.3
660 | 250 | 0.05 | 0.01 | MgO | 1.26
640 | 290 | 0.05 | 0.01 | Al2O3 | 1.47
640 | 290 | 0.15 | 0.01 | MgO | 1.4
640 | 230 | 0.125 | 0.01 | Al2O3 | 1.55
620 | 270 | 0.1 | 0.02 | Al2O3 | 1.62
620 | 250 | 0.025 | 0.03 | MgO | 1.56
620 | 230 | 0.05 | 0.02 | MgO | 1.53
620 | 230 | 0.125 | 0.04 | MgO | 1.5
600 | 290 | 0.1 | 0.03 | Al2O3 | 1.57
600 | 230 | 0.05 | 0.04 | Al2O3 | 1.52
580 | 290 | 0.025 | 0.03 | Al2O3 | 1.32
580 | 250 | 0.025 | 0.02 | Al2O3 | 1.24
580 | 250 | 0.15 | 0.02 | MgO | 1.19
580 | 230 | 0.125 | 0.03 | Al2O3 | 1.27
630 | 220 | 0.025 | 0.04 | Al2O3 | 1.53
630 | 230 | 0.025 | 0.04 | Al2O3 | 1.5
630 | 240 | 0.025 | 0.04 | Al2O3 | 1.55
630 | 260 | 0.025 | 0.04 | Al2O3 | 1.52
630 | 280 | 0.05 | 0.04 | Al2O3 | 1.48
620 | 300 | 0.025 | 0.04 | Al2O3 | 1.49
620 | 290 | 0.025 | 0.04 | Al2O3 | 1.47
620 | 280 | 0.025 | 0.04 | Al2O3 | 1.54
620 | 230 | 0.025 | 0.04 | Al2O3 | 1.59
620 | 220 | 0.05 | 0.04 | Al2O3 | 1.57
610 | 220 | 0.15 | 0.01 | Al2O3 | 1.43
610 | 230 | 0.025 | 0.01 | Al2O3 | 1.53
610 | 250 | 0.125 | 0.01 | Al2O3 | 1.59
620 | 220 | 0.025 | 0.01 | Al2O3 | 1.5
620 | 220 | 0.075 | 0.01 | Al2O3 | 1.6
620 | 220 | 0.125 | 0.01 | Al2O3 | 1.49
620 | 220 | 0.15 | 0.01 | Al2O3 | 1.4
620 | 230 | 0.025 | 0.01 | Al2O3 | 1.56
620 | 230 | 0.075 | 0.01 | Al2O3 | 1.63
620 | 230 | 0.1 | 0.01 | Al2O3 | 1.67

## autoadd
x1 | x2 | x3 | x4 | x5 | y1
580 | 230 | 0.125 | 0.03 | 1 | 1.27
580 | 250 | 0.025 | 0.02 | 1 | 1.24
580 | 250 | 0.15 | 0.02 | 0 | 1.19
580 | 290 | 0.025 | 0.03 | 1 | 1.32
600 | 230 | 0.05 | 0.04 | 1 | 1.52
600 | 290 | 0.1 | 0.03 | 1 | 1.57
620 | 230 | 0.05 | 0.02 | 0 | 1.53
620 | 230 | 0.125 | 0.04 | 0 | 1.5
620 | 250 | 0.025 | 0.03 | 0 | 1.56
620 | 270 | 0.1 | 0.02 | 1 | 1.62
640 | 230 | 0.125 | 0.01 | 1 | 1.55
640 | 290 | 0.05 | 0.01 | 1 | 1.47
640 | 290 | 0.15 | 0.01 | 0 | 1.4
660 | 250 | 0.05 | 0.01 | 0 | 1.26
660 | 270 | 0.1 | 0.01 | 0 | 1.28
660 | 270 | 0.1 | 0.02 | 0 | 1.34
660 | 270 | 0.15 | 0.03 | 1 | 1.3
680 | 250 | 0.025 | 0.04 | 0 | 1.38
680 | 270 | 0.125 | 0.04 | 1 | 1.28
680 | 290 | 0.15 | 0.04 | 0 | 1.16
630 | 220 | 0.025 | 0.04 | 1 | 1.53
630 | 230 | 0.025 | 0.04 | 1 | 1.5
630 | 240 | 0.025 | 0.04 | 1 | 1.55
630 | 260 | 0.025 | 0.04 | 1 | 1.52
630 | 280 | 0.05 | 0.04 | 1 | 1.48
620 | 300 | 0.025 | 0.04 | 1 | 1.49
620 | 290 | 0.025 | 0.04 | 1 | 1.47
620 | 280 | 0.025 | 0.04 | 1 | 1.54
620 | 230 | 0.025 | 0.04 | 1 | 1.59
620 | 220 | 0.05 | 0.04 | 1 | 1.57
610 | 220 | 0.15 | 0.01 | 1 | 1.43
610 | 230 | 0.025 | 0.01 | 1 | 1.53
610 | 250 | 0.125 | 0.01 | 1 | 1.59
620 | 220 | 0.025 | 0.01 | 1 | 1.5
620 | 220 | 0.075 | 0.01 | 1 | 1.6
620 | 220 | 0.125 | 0.01 | 1 | 1.49
620 | 220 | 0.15 | 0.01 | 1 | 1.4
620 | 230 | 0.025 | 0.01 | 1 | 1.56
620 | 230 | 0.075 | 0.01 | 1 | 1.63
620 | 230 | 0.1 | 0.01 | 1 | 1.67
620 | 260 | 0.075 | 0.02 | 1 | 1.59
620 | 280 | 0.075 | 0.01 | 1 | 1.56
620 | 270 | 0.1 | 0.01 | 1 | 1.59
620 | 280 | 0.1 | 0.02 | 1 | 1.61
620 | 290 | 0.1 | 0.01 | 1 | 1.59
620 | 280 | 0.05 | 0.01 | 1 | 1.56
620 | 290 | 0.1 | 0.02 | 1 | 1.59
620 | 300 | 0.1 | 0.01 | 1 | 1.62
620 | 290 | 0.075 | 0.02 | 1 | 1.58
610 | 290 | 0.075 | 0.01 | 1 | 1.6
610 | 260 | 0.1 | 0.02 | 1 | 1.61
610 | 270 | 0.075 | 0.02 | 1 | 1.6
610 | 270 | 0.1 | 0.03 | 1 | 1.57
610 | 280 | 0.1 | 0.02 | 1 | 1.58
610 | 290 | 0.1 | 0.02 | 1 | 1.6
620 | 250 | 0.075 | 0.02 | 1 | 1.73
620 | 250 | 0.1 | 0.02 | 1 | 1.68
620 | 260 | 0.075 | 0.03 | 1 | 1.63
620 | 260 | 0.1 | 0.03 | 1 | 1.58
620 | 270 | 0.075 | 0.02 | 1 | 1.62
580 | 250 | 0.05 | 0.01 | 1 | 1.31
600 | 250 | 0.025 | 0.03 | 0 | 1.47
580 | 250 | 0.1 | 0.03 | 1 | 1.44
620 | 250 | 0.1 | 0.02 | 0 | 1.66
600 | 250 | 0.05 | 0.02 | 1 | 1.61
620 | 250 | 0.075 | 0.02 | 1 | 1.67
620 | 270 | 0.075 | 0.03 | 0 | 1.52
600 | 230 | 0.075 | 0.03 | 0 | 1.54
600 | 250 | 0.15 | 0.02 | 0 | 1.45
620 | 230 | 0.075 | 0.03 | 1 | 1.61
620 | 250 | 0.15 | 0.02 | 0 | 1.5
620 | 250 | 0.025 | 0.02 | 0 | 1.56
620 | 250 | 0.05 | 0.01 | 0 | 1.45
620 | 250 | 0.125 | 0.02 | 0 | 1.48
600 | 250 | 0.15 | 0.02 | 1 | 1.51
660 | 250 | 0.025 | 0.02 | 0 | 1.26
640 | 230 | 0.025 | 0.02 | 1 | 1.51
660 | 250 | 0.025 | 0.01 | 0 | 1.24
600 | 270 | 0.025 | 0.03 | 0 | 1.32
580 | 250 | 0.05 | 0.03 | 1 | 1.24

## erroradd
x1 | x2 | x3 | x4 | x5 | y1
580 | 230 | 0.125 | 0.03 | 1 | 1.27
580 | 250 | 0.025 | 0.02 | 1 | 1.24
580 | 250 | 0.15 | 0.02 | 0 | 1.19
580 | 290 | 0.025 | 0.03 | 1 | 1.32
600 | 230 | 0.05 | 0.04 | 1 | 1.52
600 | 290 | 0.1 | 0.03 | 1 | 1.57
620 | 230 | 0.05 | 0.02 | 0 | 1.53
620 | 230 | 0.125 | 0.04 | 0 | 1.5
620 | 250 | 0.025 | 0.03 | 0 | 1.56
620 | 270 | 0.1 | 0.02 | 1 | 1.62
640 | 230 | 0.125 | 0.01 | 1 | 1.55
640 | 290 | 0.05 | 0.01 | 1 | 1.47
640 | 290 | 0.15 | 0.01 | 0 | 1.4
660 | 250 | 0.05 | 0.01 | 0 | 1.26
660 | 270 | 0.1 | 0.01 | 0 | 1.28
660 | 270 | 0.1 | 0.02 | 0 | 1.34
660 | 270 | 0.15 | 0.03 | 1 | 1.3
680 | 250 | 0.025 | 0.04 | 0 | 1.38
680 | 270 | 0.125 | 0.04 | 1 | 1.28
680 | 290 | 0.15 | 0.04 | 0 | 1.16
630 | 220 | 0.025 | 0.04 | 1 | 1.53
630 | 230 | 0.025 | 0.04 | 1 | 1.5
630 | 240 | 0.025 | 0.04 | 1 | 1.55
630 | 260 | 0.025 | 0.04 | 1 | 1.52
630 | 280 | 0.05 | 0.04 | 1 | 1.48
620 | 300 | 0.025 | 0.04 | 1 | 1.49
620 | 290 | 0.025 | 0.04 | 1 | 1.47
620 | 280 | 0.025 | 0.04 | 1 | 1.54
620 | 230 | 0.025 | 0.04 | 1 | 1.59
620 | 220 | 0.05 | 0.04 | 1 | 1.57
610 | 220 | 0.15 | 0.01 | 1 | 1.43
610 | 230 | 0.025 | 0.01 | 1 | 1.53
610 | 250 | 0.125 | 0.01 | 1 | 1.59
620 | 220 | 0.025 | 0.01 | 1 | 1.5
620 | 220 | 0.075 | 0.01 | 1 | 1.6
620 | 220 | 0.125 | 0.01 | 1 | 1.49
620 | 220 | 0.15 | 0.01 | 1 | 1.4
620 | 230 | 0.025 | 0.01 | 1 | 1.56
620 | 230 | 0.075 | 0.01 | 1 | 1.63
620 | 230 | 0.1 | 0.01 | 1 | 1.67
620 | 260 | 0.075 | 0.02 | 1 | 1.59
620 | 280 | 0.075 | 0.01 | 1 | 1.56
620 | 270 | 0.1 | 0.01 | 1 | 1.59
620 | 280 | 0.1 | 0.02 | 1 | 1.61
620 | 290 | 0.1 | 0.01 | 1 | 1.59
620 | 280 | 0.05 | 0.01 | 1 | 1.56
620 | 290 | 0.1 | 0.02 | 1 | 1.59
620 | 300 | 0.1 | 0.01 | 1 | 1.62
620 | 290 | 0.075 | 0.02 | 1 | 1.58
610 | 290 | 0.075 | 0.01 | 1 | 1.6
610 | 260 | 0.1 | 0.02 | 1 | 1.61
610 | 270 | 0.075 | 0.02 | 1 | 1.6
610 | 270 | 0.1 | 0.03 | 1 | 1.57
610 | 280 | 0.1 | 0.02 | 1 | 1.58
610 | 290 | 0.1 | 0.02 | 1 | 1.6
620 | 250 | 0.075 | 0.02 | 1 | 1.73
620 | 250 | 0.1 | 0.02 | 1 | 1.68
620 | 260 | 0.075 | 0.03 | 1 | 1.63
620 | 260 | 0.1 | 0.03 | 1 | 1.58
620 | 270 | 0.075 | 0.02 | 1 | 1.62
640 | 250 | 0.075 | 0.02 | 0 | 1.34
640 | 250 | 0.025 | 0.02 | 0 | 1.31
640 | 250 | 0.1 | 0.02 | 0 | 1.38
600 | 270 | 0.025 | 0.03 | 0 | 1.32
600 | 270 | 0.075 | 0.03 | 0 | 1.36
600 | 270 | 0.1 | 0.03 | 0 | 1.4
640 | 230 | 0.05 | 0.03 | 0 | 1.38
580 | 250 | 0.1 | 0.03 | 1 | 1.44
600 | 250 | 0.1 | 0.02 | 1 | 1.7
620 | 270 | 0.05 | 0.01 | 0 | 1.42
600 | 250 | 0.025 | 0.02 | 1 | 1.6
640 | 250 | 0.075 | 0.02 | 1 | 1.51
600 | 250 | 0.05 | 0.02 | 1 | 1.61
620 | 250 | 0.05 | 0.01 | 0 | 1.45
660 | 250 | 0.025 | 0.02 | 1 | 1.42
580 | 250 | 0.05 | 0.03 | 1 | 1.24
620 | 250 | 0.075 | 0.03 | 0 | 1.55
660 | 250 | 0.1 | 0.02 | 1 | 1.48
640 | 230 | 0.025 | 0.01 | 0 | 1.41
640 | 230 | 0.1 | 0.01 | 0 | 1.46

## Sheet7
580 | 230 | 0.125 | 0.03 | Al2O3 | 1.27
580 | 250 | 0.025 | 0.02 | Al2O3 | 1.24
580 | 250 | 0.15 | 0.02 | MgO | 1.19
580 | 290 | 0.025 | 0.03 | Al2O3 | 1.32
580 | 250 | 0.05 | 0.03 | Al2O3 | 1.24
580 | 250 | 0.1 | 0.03 | Al2O3 | 1.44
580 | 250 | 0.05 | 0.01 | Al2O3 | 1.31
600 | 230 | 0.05 | 0.04 | Al2O3 | 1.52
600 | 290 | 0.1 | 0.03 | Al2O3 | 1.57
600 | 270 | 0.1 | 0.03 | MgO | 1.4
600 | 270 | 0.075 | 0.03 | MgO | 1.36
600 | 270 | 0.025 | 0.03 | MgO | 1.32
600 | 270 | 0.1 | 0.03 | Al2O3 | 1.61
600 | 250 | 0.025 | 0.02 | MgO | 1.51
600 | 250 | 0.05 | 0.02 | MgO | 1.54
600 | 250 | 0.075 | 0.02 | MgO | 1.57
600 | 250 | 0.1 | 0.02 | MgO | 1.61
600 | 250 | 0.05 | 0.01 | MgO | 1.46
600 | 250 | 0.05 | 0.03 | MgO | 1.48
600 | 250 | 0.025 | 0.03 | MgO | 1.47
600 | 250 | 0.05 | 0.03 | MgO | 1.49
600 | 250 | 0.15 | 0.02 | MgO | 1.45
600 | 250 | 0.05 | 0.01 | Al2O3 | 1.54
600 | 250 | 0.025 | 0.02 | Al2O3 | 1.6
600 | 250 | 0.05 | 0.02 | Al2O3 | 1.61
600 | 250 | 0.075 | 0.02 | Al2O3 | 1.65
600 | 250 | 0.1 | 0.02 | Al2O3 | 1.7
600 | 250 | 0.15 | 0.02 | Al2O3 | 1.51
600 | 230 | 0.075 | 0.03 | MgO | 1.54
610 | 220 | 0.15 | 0.01 | Al2O3 | 1.43
610 | 230 | 0.025 | 0.01 | Al2O3 | 1.53
610 | 250 | 0.125 | 0.01 | Al2O3 | 1.59
610 | 290 | 0.075 | 0.01 | Al2O3 | 1.6
610 | 260 | 0.1 | 0.02 | Al2O3 | 1.61
610 | 270 | 0.075 | 0.02 | Al2O3 | 1.6
610 | 270 | 0.1 | 0.03 | Al2O3 | 1.57
610 | 280 | 0.1 | 0.02 | Al2O3 | 1.58
610 | 290 | 0.1 | 0.02 | Al2O3 | 1.6
620 | 230 | 0.05 | 0.02 | MgO | 1.53
620 | 230 | 0.125 | 0.04 | MgO | 1.5
620 | 250 | 0.025 | 0.03 | MgO | 1.56
620 | 270 | 0.1 | 0.02 | Al2O3 | 1.62
620 | 300 | 0.025 | 0.04 | Al2O3 | 1.49
620 | 290 | 0.025 | 0.04 | Al2O3 | 1.47
620 | 280 | 0.025 | 0.04 | Al2O3 | 1.54
620 | 230 | 0.025 | 0.04 | Al2O3 | 1.59
620 | 220 | 0.05 | 0.04 | Al2O3 | 1.57
620 | 220 | 0.025 | 0.01 | Al2O3 | 1.5
620 | 220 | 0.075 | 0.01 | Al2O3 | 1.6
620 | 220 | 0.125 | 0.01 | Al2O3 | 1.49
620 | 220 | 0.15 | 0.01 | Al2O3 | 1.4
620 | 230 | 0.025 | 0.01 | Al2O3 | 1.56
620 | 230 | 0.075 | 0.01 | Al2O3 | 1.63
620 | 230 | 0.1 | 0.01 | Al2O3 | 1.67
620 | 260 | 0.075 | 0.02 | Al2O3 | 1.59
620 | 280 | 0.075 | 0.01 | Al2O3 | 1.56
620 | 270 | 0.1 | 0.01 | Al2O3 | 1.59
620 | 280 | 0.1 | 0.02 | Al2O3 | 1.61
620 | 290 | 0.1 | 0.01 | Al2O3 | 1.59
620 | 280 | 0.05 | 0.01 | Al2O3 | 1.56
620 | 290 | 0.1 | 0.02 | Al2O3 | 1.59
620 | 300 | 0.1 | 0.01 | Al2O3 | 1.62
620 | 290 | 0.075 | 0.02 | Al2O3 | 1.58
620 | 250 | 0.075 | 0.02 | Al2O3 | 1.73
620 | 250 | 0.1 | 0.02 | Al2O3 | 1.68
620 | 260 | 0.075 | 0.03 | Al2O3 | 1.63
620 | 260 | 0.1 | 0.03 | Al2O3 | 1.58
620 | 270 | 0.075 | 0.02 | Al2O3 | 1.62
620 | 270 | 0.075 | 0.03 | MgO | 1.52
620 | 270 | 0.05 | 0.01 | MgO | 1.42
620 | 250 | 0.05 | 0.02 | MgO | 1.61
620 | 250 | 0.075 | 0.02 | MgO | 1.62
620 | 250 | 0.025 | 0.02 | MgO | 1.56
620 | 250 | 0.1 | 0.02 | MgO | 1.66
620 | 250 | 0.075 | 0.03 | MgO | 1.55
620 | 250 | 0.05 | 0.01 | MgO | 1.45
620 | 250 | 0.15 | 0.02 | MgO | 1.5
620 | 250 | 0.125 | 0.02 | MgO | 1.48
620 | 250 | 0.025 | 0.01 | Al2O3 | 1.58
620 | 250 | 0.05 | 0.01 | Al2O3 | 1.63
620 | 250 | 0.1 | 0.01 | Al2O3 | 1.7
620 | 250 | 0.1 | 0.02 | Al2O3 | 1.73
620 | 250 | 0.1 | 0.03 | Al2O3 | 1.65
620 | 250 | 0.075 | 0.02 | Al2O3 | 1.67
620 | 250 | 0.05 | 0.02 | Al2O3 | 1.64
620 | 250 | 0.05 | 0.01 | Al2O3 | 1.6
620 | 250 | 0.05 | 0.03 | Al2O3 | 1.58
620 | 250 | 0.025 | 0.02 | Al2O3 | 1.62
620 | 250 | 0.15 | 0.02 | Al2O3 | 1.56
620 | 250 | 0.125 | 0.02 | Al2O3 | 1.59
620 | 230 | 0.075 | 0.03 | MgO | 1.65
620 | 230 | 0.075 | 0.03 | Al2O3 | 1.61
620 | 230 | 0.075 | 0.02 | Al2O3 | 1.69
630 | 220 | 0.025 | 0.04 | Al2O3 | 1.53
630 | 230 | 0.025 | 0.04 | Al2O3 | 1.5
630 | 240 | 0.025 | 0.04 | Al2O3 | 1.55
630 | 260 | 0.025 | 0.04 | Al2O3 | 1.52
630 | 280 | 0.05 | 0.04 | Al2O3 | 1.48
640 | 230 | 0.125 | 0.01 | Al2O3 | 1.55
640 | 290 | 0.05 | 0.01 | Al2O3 | 1.47
640 | 290 | 0.15 | 0.01 | MgO | 1.4
640 | 250 | 0.1 | 0.02 | MgO | 1.38
640 | 250 | 0.025 | 0.02 | MgO | 1.31
640 | 250 | 0.075 | 0.02 | MgO | 1.34
640 | 250 | 0.025 | 0.02 | Al2O3 | 1.45
640 | 250 | 0.075 | 0.02 | Al2O3 | 1.51
640 | 250 | 0.1 | 0.02 | Al2O3 | 1.55
640 | 250 | 0.15 | 0.02 | Al2O3 | 1.52
640 | 230 | 0.1 | 0.01 | MgO | 1.46
640 | 230 | 0.025 | 0.01 | MgO | 1.41
640 | 230 | 0.05 | 0.01 | MgO | 1.43
640 | 230 | 0.05 | 0.03 | MgO | 1.38
640 | 230 | 0.025 | 0.02 | Al2O3 | 1.51
660 | 250 | 0.05 | 0.01 | MgO | 1.26
660 | 270 | 0.1 | 0.01 | MgO | 1.28
660 | 270 | 0.1 | 0.02 | MgO | 1.34
660 | 270 | 0.15 | 0.03 | Al2O3 | 1.3
660 | 250 | 0.025 | 0.02 | MgO | 1.26
660 | 250 | 0.025 | 0.01 | MgO | 1.24
660 | 250 | 0.025 | 0.02 | Al2O3 | 1.42
660 | 250 | 0.1 | 0.02 | Al2O3 | 1.48
680 | 250 | 0.025 | 0.04 | MgO | 1.38
680 | 270 | 0.125 | 0.04 | Al2O3 | 1.28
680 | 290 | 0.15 | 0.04 | MgO | 1.16

## Sheet1
x1 | x2 | x3 | x4 | x5 | y1
580 | 230 | 0.125 | 0.03 | Al2O3 | 1.27
580 | 250 | 0.025 | 0.02 | Al2O3 | 1.24
580 | 250 | 0.15 | 0.02 | MgO | 1.19
580 | 290 | 0.025 | 0.03 | Al2O3 | 1.32
580 | 250 | 0.05 | 0.03 | Al2O3 | 1.24
580 | 250 | 0.1 | 0.03 | Al2O3 | 1.44
580 | 250 | 0.05 | 0.01 | Al2O3 | 1.31
600 | 230 | 0.05 | 0.04 | Al2O3 | 1.52
600 | 290 | 0.1 | 0.03 | Al2O3 | 1.57
600 | 270 | 0.1 | 0.03 | MgO | 1.4
600 | 270 | 0.075 | 0.03 | MgO | 1.36
600 | 270 | 0.025 | 0.03 | MgO | 1.32
600 | 270 | 0.1 | 0.03 | Al2O3 | 1.61
600 | 250 | 0.025 | 0.02 | MgO | 1.51
600 | 250 | 0.05 | 0.02 | MgO | 1.54
600 | 250 | 0.075 | 0.02 | MgO | 1.57
600 | 250 | 0.1 | 0.02 | MgO | 1.61
600 | 250 | 0.05 | 0.01 | MgO | 1.46
600 | 250 | 0.025 | 0.03 | MgO | 1.47
600 | 250 | 0.05 | 0.03 | MgO | 1.48
600 | 250 | 0.15 | 0.02 | MgO | 1.45
600 | 250 | 0.05 | 0.01 | Al2O3 | 1.54
600 | 250 | 0.025 | 0.02 | Al2O3 | 1.6
600 | 250 | 0.05 | 0.02 | Al2O3 | 1.61
600 | 250 | 0.075 | 0.02 | Al2O3 | 1.65
600 | 250 | 0.1 | 0.02 | Al2O3 | 1.7
600 | 250 | 0.15 | 0.02 | Al2O3 | 1.51
600 | 230 | 0.075 | 0.03 | MgO | 1.54
610 | 220 | 0.15 | 0.01 | Al2O3 | 1.43
610 | 230 | 0.025 | 0.01 | Al2O3 | 1.53
610 | 250 | 0.125 | 0.01 | Al2O3 | 1.59
610 | 290 | 0.075 | 0.01 | Al2O3 | 1.6
610 | 260 | 0.1 | 0.02 | Al2O3 | 1.61
610 | 270 | 0.075 | 0.02 | Al2O3 | 1.6
610 | 270 | 0.1 | 0.03 | Al2O3 | 1.57
610 | 280 | 0.1 | 0.02 | Al2O3 | 1.58
610 | 290 | 0.1 | 0.02 | Al2O3 | 1.6
620 | 230 | 0.05 | 0.02 | MgO | 1.53
620 | 230 | 0.125 | 0.04 | MgO | 1.5
620 | 250 | 0.025 | 0.03 | MgO | 1.56
620 | 270 | 0.1 | 0.02 | Al2O3 | 1.62
620 | 300 | 0.025 | 0.04 | Al2O3 | 1.49
620 | 290 | 0.025 | 0.04 | Al2O3 | 1.47
620 | 280 | 0.025 | 0.04 | Al2O3 | 1.54
620 | 230 | 0.025 | 0.04 | Al2O3 | 1.59
620 | 220 | 0.05 | 0.04 | Al2O3 | 1.57
620 | 220 | 0.025 | 0.01 | Al2O3 | 1.5
620 | 220 | 0.075 | 0.01 | Al2O3 | 1.6
620 | 220 | 0.125 | 0.01 | Al2O3 | 1.49
620 | 220 | 0.15 | 0.01 | Al2O3 | 1.4
620 | 230 | 0.025 | 0.01 | Al2O3 | 1.56
620 | 230 | 0.075 | 0.01 | Al2O3 | 1.63
620 | 230 | 0.1 | 0.01 | Al2O3 | 1.67
620 | 260 | 0.075 | 0.02 | Al2O3 | 1.59
620 | 280 | 0.075 | 0.01 | Al2O3 | 1.56
620 | 270 | 0.1 | 0.01 | Al2O3 | 1.59
620 | 280 | 0.1 | 0.02 | Al2O3 | 1.61
620 | 290 | 0.1 | 0.01 | Al2O3 | 1.59
620 | 280 | 0.05 | 0.01 | Al2O3 | 1.56
620 | 290 | 0.1 | 0.02 | Al2O3 | 1.59
620 | 300 | 0.1 | 0.01 | Al2O3 | 1.62
620 | 290 | 0.075 | 0.02 | Al2O3 | 1.58
620 | 250 | 0.075 | 0.02 | Al2O3 | 1.73
620 | 250 | 0.1 | 0.02 | Al2O3 | 1.68
620 | 260 | 0.075 | 0.03 | Al2O3 | 1.63
620 | 260 | 0.1 | 0.03 | Al2O3 | 1.58
620 | 270 | 0.075 | 0.02 | Al2O3 | 1.62
620 | 270 | 0.075 | 0.03 | MgO | 1.52
620 | 270 | 0.05 | 0.01 | MgO | 1.42
620 | 250 | 0.05 | 0.02 | MgO | 1.61
620 | 250 | 0.075 | 0.02 | MgO | 1.62
620 | 250 | 0.025 | 0.02 | MgO | 1.56
620 | 250 | 0.1 | 0.02 | MgO | 1.66
620 | 250 | 0.075 | 0.03 | MgO | 1.55
620 | 250 | 0.05 | 0.01 | MgO | 1.45
620 | 250 | 0.15 | 0.02 | MgO | 1.5
620 | 250 | 0.125 | 0.02 | MgO | 1.48
620 | 250 | 0.025 | 0.01 | Al2O3 | 1.58
620 | 250 | 0.1 | 0.01 | Al2O3 | 1.7
620 | 250 | 0.1 | 0.02 | Al2O3 | 1.73
620 | 250 | 0.1 | 0.03 | Al2O3 | 1.65
620 | 250 | 0.075 | 0.02 | Al2O3 | 1.67
620 | 250 | 0.05 | 0.02 | Al2O3 | 1.64
620 | 250 | 0.05 | 0.01 | Al2O3 | 1.6
620 | 250 | 0.05 | 0.03 | Al2O3 | 1.58
620 | 250 | 0.025 | 0.02 | Al2O3 | 1.62
620 | 250 | 0.15 | 0.02 | Al2O3 | 1.56
620 | 250 | 0.125 | 0.02 | Al2O3 | 1.59
620 | 230 | 0.075 | 0.03 | MgO | 1.65
620 | 230 | 0.075 | 0.03 | Al2O3 | 1.61
620 | 230 | 0.075 | 0.02 | Al2O3 | 1.69
630 | 220 | 0.025 | 0.04 | Al2O3 | 1.53
630 | 230 | 0.025 | 0.04 | Al2O3 | 1.5
630 | 240 | 0.025 | 0.04 | Al2O3 | 1.55
630 | 260 | 0.025 | 0.04 | Al2O3 | 1.52
630 | 280 | 0.05 | 0.04 | Al2O3 | 1.48
640 | 230 | 0.125 | 0.01 | Al2O3 | 1.55
640 | 290 | 0.05 | 0.01 | Al2O3 | 1.47
640 | 290 | 0.15 | 0.01 | MgO | 1.4
640 | 250 | 0.1 | 0.02 | MgO | 1.38
640 | 250 | 0.025 | 0.02 | MgO | 1.31
640 | 250 | 0.075 | 0.02 | MgO | 1.34
640 | 250 | 0.025 | 0.02 | Al2O3 | 1.45
640 | 250 | 0.075 | 0.02 | Al2O3 | 1.51
640 | 250 | 0.1 | 0.02 | Al2O3 | 1.55
640 | 250 | 0.15 | 0.02 | Al2O3 | 1.52
640 | 230 | 0.1 | 0.01 | MgO | 1.46
640 | 230 | 0.025 | 0.01 | MgO | 1.41
640 | 230 | 0.05 | 0.01 | MgO | 1.43
640 | 230 | 0.05 | 0.03 | MgO | 1.38
640 | 230 | 0.025 | 0.02 | Al2O3 | 1.51
660 | 250 | 0.05 | 0.01 | MgO | 1.26
660 | 270 | 0.1 | 0.01 | MgO | 1.28
660 | 270 | 0.1 | 0.02 | MgO | 1.34
660 | 270 | 0.15 | 0.03 | Al2O3 | 1.3
660 | 250 | 0.025 | 0.02 | MgO | 1.26
660 | 250 | 0.025 | 0.01 | MgO | 1.24
660 | 250 | 0.025 | 0.02 | Al2O3 | 1.42
660 | 250 | 0.1 | 0.02 | Al2O3 | 1.48
680 | 250 | 0.025 | 0.04 | MgO | 1.38
680 | 270 | 0.125 | 0.04 | Al2O3 | 1.28
680 | 290 | 0.15 | 0.04 | MgO | 1.16

## total-01
x1 | x2 | x3 | x4 | x5 | y1
680 | 290 | 0.15 | 0.04 | 0 | 1.16
580 | 250 | 0.15 | 0.02 | 0 | 1.19
580 | 250 | 0.025 | 0.02 | 1 | 1.24
580 | 250 | 0.05 | 0.03 | 1 | 1.24
660 | 250 | 0.025 | 0.01 | 0 | 1.24
660 | 250 | 0.05 | 0.01 | 0 | 1.26
660 | 250 | 0.025 | 0.02 | 0 | 1.26
580 | 230 | 0.125 | 0.03 | 1 | 1.27
660 | 270 | 0.1 | 0.01 | 0 | 1.28
680 | 270 | 0.125 | 0.04 | 1 | 1.28
660 | 270 | 0.15 | 0.03 | 1 | 1.3
580 | 250 | 0.05 | 0.01 | 1 | 1.31
640 | 250 | 0.025 | 0.02 | 0 | 1.31
580 | 290 | 0.025 | 0.03 | 1 | 1.32
600 | 270 | 0.025 | 0.03 | 0 | 1.32
640 | 250 | 0.075 | 0.02 | 0 | 1.34
660 | 270 | 0.1 | 0.02 | 0 | 1.34
600 | 270 | 0.075 | 0.03 | 0 | 1.36
640 | 250 | 0.1 | 0.02 | 0 | 1.38
640 | 230 | 0.05 | 0.03 | 0 | 1.38
680 | 250 | 0.025 | 0.04 | 0 | 1.38
600 | 270 | 0.1 | 0.03 | 0 | 1.4
620 | 220 | 0.15 | 0.01 | 1 | 1.4
640 | 290 | 0.15 | 0.01 | 0 | 1.4
640 | 230 | 0.025 | 0.01 | 0 | 1.41
620 | 270 | 0.05 | 0.01 | 0 | 1.42
660 | 250 | 0.025 | 0.02 | 1 | 1.42
610 | 220 | 0.15 | 0.01 | 1 | 1.43
640 | 230 | 0.05 | 0.01 | 0 | 1.43
580 | 250 | 0.1 | 0.03 | 1 | 1.44
600 | 250 | 0.15 | 0.02 | 0 | 1.45
620 | 250 | 0.05 | 0.01 | 0 | 1.45
640 | 250 | 0.025 | 0.02 | 1 | 1.45
600 | 250 | 0.05 | 0.01 | 0 | 1.46
640 | 230 | 0.1 | 0.01 | 0 | 1.46
600 | 250 | 0.025 | 0.03 | 0 | 1.47
620 | 290 | 0.025 | 0.04 | 1 | 1.47
640 | 290 | 0.05 | 0.01 | 1 | 1.47
600 | 250 | 0.05 | 0.03 | 0 | 1.48
620 | 250 | 0.125 | 0.02 | 0 | 1.48
630 | 280 | 0.05 | 0.04 | 1 | 1.48
660 | 250 | 0.1 | 0.02 | 1 | 1.48
620 | 300 | 0.025 | 0.04 | 1 | 1.49
620 | 220 | 0.125 | 0.01 | 1 | 1.49
620 | 230 | 0.125 | 0.04 | 0 | 1.5
620 | 220 | 0.025 | 0.01 | 1 | 1.5
620 | 250 | 0.15 | 0.02 | 0 | 1.5
630 | 230 | 0.025 | 0.04 | 1 | 1.5
600 | 250 | 0.025 | 0.02 | 0 | 1.51
600 | 250 | 0.15 | 0.02 | 1 | 1.51
640 | 250 | 0.075 | 0.02 | 1 | 1.51
640 | 230 | 0.025 | 0.02 | 1 | 1.51
600 | 230 | 0.05 | 0.04 | 1 | 1.52
620 | 270 | 0.075 | 0.03 | 0 | 1.52
630 | 260 | 0.025 | 0.04 | 1 | 1.52
640 | 250 | 0.15 | 0.02 | 1 | 1.52
610 | 230 | 0.025 | 0.01 | 1 | 1.53
620 | 230 | 0.05 | 0.02 | 0 | 1.53
630 | 220 | 0.025 | 0.04 | 1 | 1.53
600 | 250 | 0.05 | 0.02 | 0 | 1.54
600 | 250 | 0.05 | 0.01 | 1 | 1.54
600 | 230 | 0.075 | 0.03 | 0 | 1.54
620 | 280 | 0.025 | 0.04 | 1 | 1.54
620 | 250 | 0.075 | 0.03 | 0 | 1.55
630 | 240 | 0.025 | 0.04 | 1 | 1.55
640 | 230 | 0.125 | 0.01 | 1 | 1.55
640 | 250 | 0.1 | 0.02 | 1 | 1.55
620 | 250 | 0.025 | 0.03 | 0 | 1.56
620 | 230 | 0.025 | 0.01 | 1 | 1.56
620 | 280 | 0.075 | 0.01 | 1 | 1.56
620 | 280 | 0.05 | 0.01 | 1 | 1.56
620 | 250 | 0.025 | 0.02 | 0 | 1.56
620 | 250 | 0.15 | 0.02 | 1 | 1.56
600 | 290 | 0.1 | 0.03 | 1 | 1.57
600 | 250 | 0.075 | 0.02 | 0 | 1.57
610 | 270 | 0.1 | 0.03 | 1 | 1.57
620 | 220 | 0.05 | 0.04 | 1 | 1.57
610 | 280 | 0.1 | 0.02 | 1 | 1.58
620 | 290 | 0.075 | 0.02 | 1 | 1.58
620 | 260 | 0.1 | 0.03 | 1 | 1.58
620 | 250 | 0.025 | 0.01 | 1 | 1.58
620 | 250 | 0.05 | 0.03 | 1 | 1.58
610 | 250 | 0.125 | 0.01 | 1 | 1.59
620 | 230 | 0.025 | 0.04 | 1 | 1.59
620 | 260 | 0.075 | 0.02 | 1 | 1.59
620 | 270 | 0.1 | 0.01 | 1 | 1.59
620 | 290 | 0.1 | 0.01 | 1 | 1.59
620 | 290 | 0.1 | 0.02 | 1 | 1.59
620 | 250 | 0.125 | 0.02 | 1 | 1.59
600 | 250 | 0.025 | 0.02 | 1 | 1.6
610 | 290 | 0.075 | 0.01 | 1 | 1.6
610 | 270 | 0.075 | 0.02 | 1 | 1.6
610 | 290 | 0.1 | 0.02 | 1 | 1.6
620 | 220 | 0.075 | 0.01 | 1 | 1.6
620 | 250 | 0.05 | 0.01 | 1 | 1.6
600 | 270 | 0.1 | 0.03 | 1 | 1.61
600 | 250 | 0.1 | 0.02 | 0 | 1.61
600 | 250 | 0.05 | 0.02 | 1 | 1.61
610 | 260 | 0.1 | 0.02 | 1 | 1.61
620 | 280 | 0.1 | 0.02 | 1 | 1.61
620 | 250 | 0.05 | 0.02 | 0 | 1.61
620 | 230 | 0.075 | 0.03 | 1 | 1.61
620 | 270 | 0.1 | 0.02 | 1 | 1.62
620 | 300 | 0.1 | 0.01 | 1 | 1.62
620 | 270 | 0.075 | 0.02 | 1 | 1.62
620 | 250 | 0.075 | 0.02 | 0 | 1.62
620 | 250 | 0.025 | 0.02 | 1 | 1.62
620 | 230 | 0.075 | 0.01 | 1 | 1.63
620 | 260 | 0.075 | 0.03 | 1 | 1.63
620 | 250 | 0.05 | 0.02 | 1 | 1.64
600 | 250 | 0.075 | 0.02 | 1 | 1.65
620 | 250 | 0.1 | 0.03 | 1 | 1.65
620 | 230 | 0.075 | 0.03 | 0 | 1.65
620 | 250 | 0.1 | 0.02 | 0 | 1.66
620 | 230 | 0.1 | 0.01 | 1 | 1.67
620 | 250 | 0.1 | 0.02 | 1 | 1.68
620 | 230 | 0.075 | 0.02 | 1 | 1.69
600 | 250 | 0.1 | 0.02 | 1 | 1.7
620 | 250 | 0.1 | 0.01 | 1 | 1.7
620 | 250 | 0.075 | 0.02 | 1 | 1.73

## Sheet3
x1 | x2 | x3 | x4 | x5 | y1
680 | 290 | 0.15 | 0.04 | 0 | 1.16
580 | 250 | 0.15 | 0.02 | 0 | 1.19
580 | 250 | 0.025 | 0.02 | 1 | 1.24
580 | 250 | 0.05 | 0.03 | 1 | 1.24
660 | 250 | 0.025 | 0.01 | 0 | 1.24
660 | 250 | 0.05 | 0.01 | 0 | 1.26
660 | 250 | 0.025 | 0.02 | 0 | 1.26
580 | 230 | 0.125 | 0.03 | 1 | 1.27
660 | 270 | 0.1 | 0.01 | 0 | 1.28
680 | 270 | 0.125 | 0.04 | 1 | 1.28
660 | 270 | 0.15 | 0.03 | 1 | 1.3
580 | 250 | 0.05 | 0.01 | 1 | 1.31
640 | 250 | 0.025 | 0.02 | 0 | 1.31
580 | 290 | 0.025 | 0.03 | 1 | 1.32
600 | 270 | 0.025 | 0.03 | 0 | 1.32
640 | 250 | 0.075 | 0.02 | 0 | 1.34
660 | 270 | 0.1 | 0.02 | 0 | 1.34
600 | 270 | 0.075 | 0.03 | 0 | 1.36
640 | 250 | 0.1 | 0.02 | 0 | 1.38
640 | 230 | 0.05 | 0.03 | 0 | 1.38
680 | 250 | 0.025 | 0.04 | 0 | 1.38
600 | 270 | 0.1 | 0.03 | 0 | 1.4
620 | 220 | 0.15 | 0.01 | 1 | 1.4
640 | 290 | 0.15 | 0.01 | 0 | 1.4
640 | 230 | 0.025 | 0.01 | 0 | 1.41
620 | 270 | 0.05 | 0.01 | 0 | 1.42
660 | 250 | 0.025 | 0.02 | 1 | 1.42
610 | 220 | 0.15 | 0.01 | 1 | 1.43
640 | 230 | 0.05 | 0.01 | 0 | 1.43
580 | 250 | 0.1 | 0.03 | 1 | 1.44
600 | 250 | 0.15 | 0.02 | 0 | 1.45
620 | 250 | 0.05 | 0.01 | 0 | 1.45
640 | 250 | 0.025 | 0.02 | 1 | 1.45
600 | 250 | 0.05 | 0.01 | 0 | 1.46
640 | 230 | 0.1 | 0.01 | 0 | 1.46
600 | 250 | 0.025 | 0.03 | 0 | 1.47
620 | 290 | 0.025 | 0.04 | 1 | 1.47
640 | 290 | 0.05 | 0.01 | 1 | 1.47
600 | 250 | 0.05 | 0.03 | 0 | 1.48
620 | 250 | 0.125 | 0.02 | 0 | 1.48
630 | 280 | 0.05 | 0.04 | 1 | 1.48
660 | 250 | 0.1 | 0.02 | 1 | 1.48
620 | 300 | 0.025 | 0.04 | 1 | 1.49
620 | 220 | 0.125 | 0.01 | 1 | 1.49
620 | 230 | 0.125 | 0.04 | 0 | 1.5
620 | 220 | 0.025 | 0.01 | 1 | 1.5
620 | 250 | 0.15 | 0.02 | 0 | 1.5
630 | 230 | 0.025 | 0.04 | 1 | 1.5
600 | 250 | 0.025 | 0.02 | 0 | 1.51
600 | 250 | 0.15 | 0.02 | 1 | 1.51
640 | 250 | 0.075 | 0.02 | 1 | 1.51
640 | 230 | 0.025 | 0.02 | 1 | 1.51
600 | 230 | 0.05 | 0.04 | 1 | 1.52
620 | 270 | 0.075 | 0.03 | 0 | 1.52
630 | 260 | 0.025 | 0.04 | 1 | 1.52
640 | 250 | 0.15 | 0.02 | 1 | 1.52
610 | 230 | 0.025 | 0.01 | 1 | 1.53
620 | 230 | 0.05 | 0.02 | 0 | 1.53
630 | 220 | 0.025 | 0.04 | 1 | 1.53
600 | 250 | 0.05 | 0.02 | 0 | 1.54
600 | 250 | 0.05 | 0.01 | 1 | 1.54
600 | 230 | 0.075 | 0.03 | 0 | 1.54 | 620 | 250 | 0.075 | 0.02 | 1 | 1.73
620 | 280 | 0.025 | 0.04 | 1 | 1.54 | 620 | 250 | 0.075 | 0.02 | 1 | 1.67
620 | 250 | 0.075 | 0.03 | 0 | 1.55
630 | 240 | 0.025 | 0.04 | 1 | 1.55
640 | 230 | 0.125 | 0.01 | 1 | 1.55
640 | 250 | 0.1 | 0.02 | 1 | 1.55
620 | 250 | 0.025 | 0.03 | 0 | 1.56
620 | 230 | 0.025 | 0.01 | 1 | 1.56
620 | 280 | 0.075 | 0.01 | 1 | 1.56
620 | 280 | 0.05 | 0.01 | 1 | 1.56
620 | 250 | 0.025 | 0.02 | 0 | 1.56
620 | 250 | 0.15 | 0.02 | 1 | 1.56
600 | 290 | 0.1 | 0.03 | 1 | 1.57
600 | 250 | 0.075 | 0.02 | 0 | 1.57
610 | 270 | 0.1 | 0.03 | 1 | 1.57
620 | 220 | 0.05 | 0.04 | 1 | 1.57
610 | 280 | 0.1 | 0.02 | 1 | 1.58
620 | 290 | 0.075 | 0.02 | 1 | 1.58
620 | 260 | 0.1 | 0.03 | 1 | 1.58
620 | 250 | 0.025 | 0.01 | 1 | 1.58
620 | 250 | 0.05 | 0.03 | 1 | 1.58
610 | 250 | 0.125 | 0.01 | 1 | 1.59
620 | 230 | 0.025 | 0.04 | 1 | 1.59
620 | 260 | 0.075 | 0.02 | 1 | 1.59
620 | 270 | 0.1 | 0.01 | 1 | 1.59
620 | 290 | 0.1 | 0.01 | 1 | 1.59
620 | 290 | 0.1 | 0.02 | 1 | 1.59
620 | 250 | 0.125 | 0.02 | 1 | 1.59
600 | 250 | 0.025 | 0.02 | 1 | 1.6
610 | 290 | 0.075 | 0.01 | 1 | 1.6
610 | 270 | 0.075 | 0.02 | 1 | 1.6
610 | 290 | 0.1 | 0.02 | 1 | 1.6
620 | 220 | 0.075 | 0.01 | 1 | 1.6
620 | 250 | 0.05 | 0.01 | 1 | 1.6
600 | 270 | 0.1 | 0.03 | 1 | 1.61
600 | 250 | 0.1 | 0.02 | 0 | 1.61
600 | 250 | 0.05 | 0.02 | 1 | 1.61
610 | 260 | 0.1 | 0.02 | 1 | 1.61
620 | 280 | 0.1 | 0.02 | 1 | 1.61
620 | 250 | 0.05 | 0.02 | 0 | 1.61
620 | 230 | 0.075 | 0.03 | 1 | 1.61
620 | 270 | 0.1 | 0.02 | 1 | 1.62
620 | 300 | 0.1 | 0.01 | 1 | 1.62
620 | 270 | 0.075 | 0.02 | 1 | 1.62
620 | 250 | 0.075 | 0.02 | 0 | 1.62
620 | 250 | 0.025 | 0.02 | 1 | 1.62
620 | 230 | 0.075 | 0.01 | 1 | 1.63
620 | 260 | 0.075 | 0.03 | 1 | 1.63
620 | 250 | 0.05 | 0.02 | 1 | 1.64
600 | 250 | 0.075 | 0.02 | 1 | 1.65
620 | 250 | 0.1 | 0.03 | 1 | 1.65
620 | 230 | 0.075 | 0.03 | 0 | 1.65
620 | 250 | 0.1 | 0.02 | 0 | 1.66
620 | 230 | 0.1 | 0.01 | 1 | 1.67
620 | 250 | 0.1 | 0.02 | 1 | 1.68
620 | 230 | 0.075 | 0.02 | 1 | 1.69
600 | 250 | 0.1 | 0.02 | 1 | 1.7
620 | 250 | 0.1 | 0.01 | 1 | 1.7
620 | 250 | 0.075 | 0.02 | 1 | 1.73

## Sheet2
x1 | x2 | x3 | x4 | x5 | y1 | 1.16 | 2
580 | 230 | 0.125 | 0.03 | Al2O3 | 1.27 | 1.19
580 | 250 | 0.025 | 0.02 | Al2O3 | 1.24 | 1.24 | 5
580 | 250 | 0.15 | 0.02 | MgO | 1.19 | 1.26
580 | 290 | 0.025 | 0.03 | Al2O3 | 1.32 | 1.27
600 | 230 | 0.05 | 0.04 | Al2O3 | 1.52 | 1.28
600 | 290 | 0.1 | 0.03 | Al2O3 | 1.57 | 1.28
620 | 230 | 0.05 | 0.02 | MgO | 1.53 | 1.3 | 4
620 | 230 | 0.125 | 0.04 | MgO | 1.5 | 1.32
620 | 250 | 0.025 | 0.03 | MgO | 1.56 | 1.34
620 | 270 | 0.1 | 0.02 | Al2O3 | 1.62 | 1.38
640 | 230 | 0.125 | 0.01 | Al2O3 | 1.55 | 1.4 | 8
640 | 290 | 0.05 | 0.01 | Al2O3 | 1.47 | 1.4
640 | 290 | 0.15 | 0.01 | MgO | 1.4 | 1.43
660 | 250 | 0.05 | 0.01 | MgO | 1.26 | 1.47
660 | 270 | 0.1 | 0.01 | MgO | 1.28 | 1.47
660 | 270 | 0.1 | 0.02 | MgO | 1.34 | 1.48
660 | 270 | 0.15 | 0.03 | Al2O3 | 1.3 | 1.49
680 | 250 | 0.025 | 0.04 | MgO | 1.38 | 1.49
680 | 270 | 0.125 | 0.04 | Al2O3 | 1.28 | 1.5 | 27
680 | 290 | 0.15 | 0.04 | MgO | 1.16 | 1.5
630 | 220 | 0.025 | 0.04 | Al2O3 | 1.53 | 1.5
630 | 230 | 0.025 | 0.04 | Al2O3 | 1.5 | 1.52
630 | 240 | 0.025 | 0.04 | Al2O3 | 1.55 | 1.52
630 | 260 | 0.025 | 0.04 | Al2O3 | 1.52 | 1.53
630 | 280 | 0.05 | 0.04 | Al2O3 | 1.48 | 1.53
620 | 300 | 0.025 | 0.04 | Al2O3 | 1.49 | 1.53
620 | 290 | 0.025 | 0.04 | Al2O3 | 1.47 | 1.54
620 | 280 | 0.025 | 0.04 | Al2O3 | 1.54 | 1.55
620 | 230 | 0.025 | 0.04 | Al2O3 | 1.59 | 1.55
620 | 220 | 0.05 | 0.04 | Al2O3 | 1.57 | 1.56
610 | 220 | 0.15 | 0.01 | Al2O3 | 1.43 | 1.56
610 | 230 | 0.025 | 0.01 | Al2O3 | 1.53 | 1.56
610 | 250 | 0.125 | 0.01 | Al2O3 | 1.59 | 1.56
620 | 220 | 0.025 | 0.01 | Al2O3 | 1.5 | 1.57
620 | 220 | 0.075 | 0.01 | Al2O3 | 1.6 | 1.57
620 | 220 | 0.125 | 0.01 | Al2O3 | 1.49 | 1.57
620 | 220 | 0.15 | 0.01 | Al2O3 | 1.4 | 1.58
620 | 230 | 0.025 | 0.01 | Al2O3 | 1.56 | 1.58
620 | 230 | 0.075 | 0.01 | Al2O3 | 1.63 | 1.58
620 | 230 | 0.1 | 0.01 | Al2O3 | 1.67 | 1.59
620 | 260 | 0.075 | 0.02 | Al2O3 | 1.59 | 1.59
620 | 280 | 0.075 | 0.01 | Al2O3 | 1.56 | 1.59
620 | 270 | 0.1 | 0.01 | Al2O3 | 1.59 | 1.59
620 | 280 | 0.1 | 0.02 | Al2O3 | 1.61 | 1.59
620 | 290 | 0.1 | 0.01 | Al2O3 | 1.59 | 1.59
620 | 280 | 0.05 | 0.01 | Al2O3 | 1.56 | 1.6 | 13
620 | 290 | 0.1 | 0.02 | Al2O3 | 1.59 | 1.6
620 | 300 | 0.1 | 0.01 | Al2O3 | 1.62 | 1.6
620 | 290 | 0.075 | 0.02 | Al2O3 | 1.58 | 1.6
610 | 290 | 0.075 | 0.01 | Al2O3 | 1.6 | 1.61
610 | 260 | 0.1 | 0.02 | Al2O3 | 1.61 | 1.61
610 | 270 | 0.075 | 0.02 | Al2O3 | 1.6 | 1.62
610 | 270 | 0.1 | 0.03 | Al2O3 | 1.57 | 1.62
610 | 280 | 0.1 | 0.02 | Al2O3 | 1.58 | 1.62
610 | 290 | 0.1 | 0.02 | Al2O3 | 1.6 | 1.63
620 | 250 | 0.075 | 0.02 | Al2O3 | 1.73 | 1.63
620 | 250 | 0.1 | 0.02 | Al2O3 | 1.68 | 1.67
620 | 260 | 0.075 | 0.03 | Al2O3 | 1.63 | 1.68
620 | 260 | 0.1 | 0.03 | Al2O3 | 1.58 | 1.73 | 1
620 | 270 | 0.075 | 0.02 | Al2O3 | 1.62